## Sheet1
Mix ID | Cement(kg/m3) | Water(kg/m3) | Coarse aggregate(kg/m3) | Fine aggregate(kg/m3) | FA (kg/m3) | SF (kg/m3) | GGBFS (kg/m3) | SP (kg/m3) | Cylinder compressive strength (MPa) | Splitting tensile strength (MPa) | Flexural strength (MPa) | Elastic modulus (GPa) | Chloride permeability (Coulomb) 28d | Chloride permeability (Coulomb) 90d | Chloride permeability (Coulomb) 180d | Drying shrinkage (με) 7d | Drying shrinkage (με) 28d | Drying shrinkage (με) 90d | Drying shrinkage (με)120d | Creep (με) 28d | Creep (με) 90d | Creep (με) 150d | Abrasion (mm) 28 d | WB_Ratio | Total_Binder | Agg_Binder_Ratio | SF_Ratio
R36_w-c0.34_F40 | 240 | 136 | 1270 | 607 | 160 | 0 | 0 | 2 | 38.25 | -1 | 4.78 | -1 | -1 | -1 | -1 | -1 | 505 | -1 | -1 | -1 | -1 | -1 | -1 | 0.34 | 400 | 4.6925 | 0
R111_40GGBFS | 330 | 176 | 928 | 722 | 0 | 0 | 220 | 10 | 68.085 | -1 | -1 | -1 | -1 | -1 | -1 | -1 | -1 | -1 | -1 | -1 | -1 | -1 | -1 | 0.32 | 550 | 3 | 0
R27_M57 | 360 | 198 | 863 | 820 | 0 | 22.5 | 67 | 4 | 51.08 | -1 | -1 | -1 | -1 | -1 | -1 | 200 | -1 | -1 | -1 | -1 | -1 | -1 | -1 | 0.4405 | 449.5 | 3.7442 | 0.0501
R89_100RCA-25-5 | 324 | 293.5 | 791 | 631 | 0 | 23 | 116 | 0 | 25.925 | 2.49 | -1 | -1 | -1 | -1 | -1 | -1 | -1 | -1 | -1 | -1 | -1 | -1 | -1 | 0.6339 | 463 | 3.0713 | 0.0497
R88_SCC-E | 142.5 | 190 | 746.1 | 929.1 | 71.25 | 23.75 | 237.5 | 1.425 | 31.2 | -1 | -1 | -1 | -1 | -1 | -1 | -1 | -1 | 58 | 120 | -1 | -1 | -1 | -1 | 0.4 | 475 | 3.5267 | 0.05
R48_20S1.5A | 450 | 210 | 706.3 | 898.6 | 0 | 50 | 0 | 1.7 | 60.57 | -1 | 7.07 | -1 | -1 | -1 | -1 | -1 | -1 | -1 | -1 | -1 | -1 | -1 | -1 | 0.42 | 500 | 3.2098 | 0.1
R19_31 | 149 | 192 | 935 | 623 | 194 | 0 | 153 | 8 | 24.58 | -1 | -1 | -1 | -1 | -1 | -1 | -1 | -1 | -1 | -1 | -1 | -1 | -1 | -1 | 0.3871 | 496 | 3.1411 | 0
R131_1M2 | 180 | 135 | 895 | 895 | 270 | 0 | 0 | 1 | 67.19 | -1 | -1 | -1 | -1 | -1 | -1 | -1 | -1 | -1 | -1 | -1 | -1 | -1 | -1 | 0.3 | 450 | 3.9778 | 0
R108_10/40_1 | 225 | 189 | 776.8 | 977.9 | 0 | 45 | 180 | 2.02 | 35 | 3.24 | 4.53 | 32.16 | 99 | -1 | -1 | -1 | -1 | -1 | -1 | -1 | -1 | -1 | -1 | 0.42 | 450 | 3.8993 | 0.1
R73_RCA100G | 138 | 208.2 | 990 | 660 | 92 | 46 | 184 | 1.84 | 38.1 | 2.89 | 4.83 | 26 | -1 | -1 | -1 | -1 | -1 | -1 | -1 | -1 | -1 | -1 | -1 | 0.4526 | 460 | 3.587 | 0.1
R94_FA10 | 360 | 180 | 868 | 941 | 40 | 0 | 0 | 0 | 23.8 | 2.4 | -1 | 25 | 3600 | 2100 | -1 | -1 | -1 | -1 | -1 | -1 | -1 | -1 | -1 | 0.45 | 400 | 4.5225 | 0
R47_GGBFS25 | 262.5 | 175 | 1025 | 832 | 0 | 0 | 87.5 | 3.5 | 35.36 | 2.71 | -1 | -1 | 1099 | -1 | 732 | -1 | -1 | -1 | -1 | -1 | -1 | -1 | -1 | 0.5 | 350 | 5.3057 | 0
R115_C210GGBS90.0 | 210 | 224 | 1072 | 707 | 0 | 0 | 90 | 0 | 25.5 | -1 | -1 | -1 | -1 | -1 | -1 | -1 | -1 | -1 | -1 | -1 | -1 | -1 | -1 | 0.7467 | 300 | 5.93 | 0
R42_w/c ratio =0.3_5 | 408 | 153 | 1122.5 | 653 | 102 | 0 | 0 | 12.24 | 44.79 | -1 | 6.67 | -1 | -1 | -1 | -1 | -1 | -1 | -1 | -1 | -1 | -1 | -1 | -1 | 0.3 | 510 | 3.4814 | 0
R68_50-50-1 | 248 | 210.12 | 812 | 853 | 248 | 0 | 0 | 5 | 22.933 | -1 | -1 | 28.69 | -1 | -1 | -1 | -1 | 278 | 380 | 400 | 261 | -1 | -1 | -1 | 0.4236 | 496 | 3.3569 | 0
R88_SCC-D | 154.375 | 190 | 746.8 | 930 | 71.25 | 11.875 | 237.5 | 1.425 | 32.3 | -1 | -1 | -1 | -1 | -1 | -1 | -1 | -1 | 55 | 100 | -1 | -1 | -1 | -1 | 0.4 | 475 | 3.5301 | 0.025
R17_29 | 298.1 | 189.4 | 879 | 815 | 124.6 | 0 | 0 | 6.1 | 41.64 | -1 | -1 | -1 | -1 | -1 | -1 | -1 | -1 | -1 | -1 | -1 | -1 | -1 | -1 | 0.4481 | 422.7 | 4.0076 | 0
R136_MPEG_S0 | 243 | 116.64 | 1009 | 1127 | 0 | 0 | 243 | 14.55 | 61.2 | -1 | 9.8 | -1 | -1 | -1 | -1 | 113 | 191 | 332 | -1 | -1 | -1 | -1 | -1 | 0.24 | 486 | 4.3951 | 0
R98_mix9 | 190 | 171 | 1130.94 | 679.32 | 152 | 38 | 0 | 0 | 42.925 | 3.02 | 4.2 | -1 | -1 | -1 | -1 | -1 | -1 | -1 | -1 | -1 | -1 | -1 | -1 | 0.45 | 380 | 4.7638 | 0.1
R6_8SF18BFS | 337 | 200 | 774 | 874 | 0 | 36 | 81.5 | 6.7 | 66.5 | -1 | -1 | -1 | 614 | 529 | -1 | -1 | -1 | -1 | -1 | -1 | -1 | -1 | -1 | 0.44 | 454.5 | 3.626 | 0.0792
R115_C280GGBS200 | 280 | 247 | 936 | 617 | 0 | 0 | 200 | 0 | 40.375 | -1 | -1 | -1 | -1 | -1 | -1 | -1 | -1 | -1 | -1 | -1 | -1 | -1 | -1 | 0.5146 | 480 | 3.2354 | 0
R30_Mix-IV | 420 | 168 | 1082 | 663 | 0 | 21 | 0 | 4.2 | 61.18 | -1 | -1 | 31.759 | -1 | -1 | -1 | -1 | -1 | -1 | -1 | -1 | -1 | -1 | -1 | 0.381 | 441 | 3.9569 | 0.0476
R56_CSL2SF | 200 | 90 | 1014 | 771 | 0 | 8 | 192 | 1.7 | 58.14 | -1 | -1 | -1 | 946 | -1 | -1 | -1 | -1 | -1 | -1 | -1 | -1 | -1 | -1 | 0.225 | 400 | 4.4625 | 0.02
R71_SCC-32.5/67.5 | 154.375 | 190 | 690.4 | 912.7 | 71.25 | 11.875 | 237.5 | 1.425 | 31.3 | 2.8 | 6.15 | -1 | 341 | -1 | -1 | -1 | -1 | -1 | -1 | -1 | -1 | -1 | -1 | 0.4 | 475 | 3.3749 | 0.025
R19_5 | 255 | 189 | 919 | 749 | 77 | 0 | 99 | 6 | 33.8 | -1 | -1 | -1 | -1 | -1 | -1 | -1 | -1 | -1 | -1 | -1 | -1 | -1 | -1 | 0.4385 | 431 | 3.8701 | 0
R14_w/cm ratio 0.38_4 | 416.5 | 186.2 | 1078 | 628 | 0 | 73.5 | 0 | 17.15 | 57.375 | 5.2 | 9 | -1 | -1 | -1 | -1 | -1 | -1 | -1 | -1 | -1 | -1 | -1 | -1 | 0.38 | 490 | 3.4816 | 0.15
R27_M59 | 180 | 198 | 852 | 810 | 0 | 67.5 | 202.5 | 5.76 | 48.96 | -1 | -1 | -1 | -1 | -1 | -1 | 198 | -1 | -1 | -1 | -1 | -1 | -1 | -1 | 0.44 | 450 | 3.6933 | 0.15
R19_90 | 182 | 170.2 | 1059.4 | 780.7 | 122 | 0 | 45.2 | 8.2 | 31.27 | -1 | -1 | -1 | -1 | -1 | -1 | -1 | -1 | -1 | -1 | -1 | -1 | -1 | -1 | 0.4874 | 349.2 | 5.2695 | 0
R90_FA15 | 395.25 | 200 | 737 | 937.5 | 69.75 | 0 | 0 | 3.72 | 35.7 | 3.5 | 4.72 | -1 | -1 | -1 | -1 | -1 | -1 | -1 | -1 | -1 | -1 | -1 | -1 | 0.4301 | 465 | 3.6011 | 0
R55_RCA-HCL | 440 | 209 | 708.7 | 748 | 110 | 0 | 0 | 9.35 | 47.26 | 3 | -1 | -1 | -1 | -1 | -1 | -1 | -1 | -1 | -1 | -1 | -1 | -1 | -1 | 0.38 | 550 | 2.6485 | 0
R18_13 | 450 | 200 | 846 | 830 | 50 | 0 | 0 | 3.5925 | 42.59 | -1 | -1 | -1 | -1 | -1 | -1 | -1 | -1 | -1 | -1 | -1 | -1 | -1 | -1 | 0.4 | 500 | 3.352 | 0
R43_GGBFS30 | 322 | 161 | 1085.2 | 693.81 | 0 | 0 | 138 | 1.104 | 52.95 | 4.58 | -1 | 28.25 | -1 | -1 | -1 | 175 | 325 | -1 | -1 | -1 | -1 | -1 | -1 | 0.35 | 460 | 3.8674 | 0
R79_C100_SFA15_SF3 | 340 | 121 | 1263 | 774 | 51 | 10.2 | 0 | 4.2 | 78.2 | -1 | -1 | -1 | -1 | -1 | -1 | -1 | -1 | -1 | -1 | -1 | -1 | -1 | -1 | 0.3016 | 401.2 | 5.0773 | 0.0254
R7_50%RCA+50%slag | 228 | 182 | 1100 | 770 | 0 | 0 | 228 | 0 | 43 | 3.88 | -1 | 23.7 | -1 | -1 | -1 | -1 | -1 | -1 | -1 | -1 | -1 | -1 | -1 | 0.3991 | 456 | 4.1009 | 0
R102_FA15-SF2.5 | 346.5 | 159.6 | 864 | 864 | 63 | 10.5 | 0 | 1.68 | 53.125 | -1 | -1 | -1 | 3880 | 1230 | 1000 | -1 | -1 | -1 | -1 | -1 | -1 | -1 | -1 | 0.38 | 420 | 4.1143 | 0.025
R57_SP-5 | 253.6 | 190 | 1396 | 698 | 31.7 | 31.7 | 0 | 0 | 14.95 | -1 | -1 | -1 | -1 | -1 | -1 | -1 | -1 | -1 | -1 | -1 | -1 | -1 | -1 | 0.5994 | 317 | 6.6057 | 0.1
R58-A3 | 368.9 | 158 | 1029 | 686 | 158.1 | 0 | 0 | 10.54 | 46.92 | -1 | -1 | -1 | -1 | -1 | -1 | -1 | -1 | -1 | -1 | -1 | -1 | -1 | -1 | 0.2998 | 527 | 3.2543 | 0
R67_57 | 211.21 | 185.45 | 622.02 | 691.5 | 211.21 | 8.45 | 0 | 9.47914 | 46.72 | -1 | -1 | -1 | -1 | -1 | -1 | -1 | -1 | -1 | -1 | -1 | -1 | -1 | -1 | 0.4304 | 430.87 | 3.0485 | 0.0196
R108_10/50_2 | 180 | 189 | 648.6 | 976.3 | 0 | 45 | 225 | 2.02 | 27 | 2.25 | 3.25 | 26.63 | 220 | -1 | -1 | -1 | -1 | -1 | -1 | -1 | -1 | -1 | -1 | 0.42 | 450 | 3.6109 | 0.1
R19_72 | 266.2 | 177.9 | 909.7 | 744.5 | 87.5 | 0 | 112.3 | 10.4 | 39.42 | -1 | -1 | -1 | -1 | -1 | -1 | -1 | -1 | -1 | -1 | -1 | -1 | -1 | -1 | 0.3818 | 466 | 3.5498 | 0
R4_PLC3-0.45-35 %slag | 235.62 | 163 | 1048 | 670 | 0 | 0 | 126.88 | 0 | 38.5 | -1 | -1 | -1 | -1 | -1 | -1 | -1 | -1 | -1 | -1 | -1 | -1 | -1 | -1 | 0.4497 | 362.5 | 4.7393 | 0
R19_57 | 280 | 172 | 825 | 805 | 100 | 0 | 129 | 9 | 52.82 | -1 | -1 | -1 | -1 | -1 | -1 | -1 | -1 | -1 | -1 | -1 | -1 | -1 | -1 | 0.3379 | 509 | 3.2024 | 0
R111_15FA15GGBFS10SF | 330 | 176 | 909 | 707 | 82.5 | 55 | 82.5 | 6.48 | 61.795 | -1 | -1 | -1 | -1 | -1 | -1 | -1 | -1 | -1 | -1 | -1 | -1 | -1 | -1 | 0.32 | 550 | 2.9382 | 0.1
R109_3 | 466.4 | 186.56 | 1235 | 523 | 0 | 0 | 116.6 | 4.5 | 62.9 | -1 | -1 | -1 | -1 | -1 | -1 | -1 | -1 | -1 | -1 | -1 | -1 | -1 | -1 | 0.32 | 583 | 3.0154 | 0
R57_SP-10 | 237.75 | 190 | 1396 | 698 | 63.4 | 15.85 | 0 | 0 | 16.38 | -1 | -1 | -1 | -1 | -1 | -1 | -1 | -1 | -1 | -1 | -1 | -1 | -1 | -1 | 0.5994 | 317 | 6.6057 | 0.05
R27_M5 | 440 | 176 | 931 | 725 | 0 | 0 | 110 | 10.43 | 63.83 | -1 | -1 | -1 | -1 | -1 | -1 | 250 | 410 | -1 | -1 | -1 | -1 | -1 | -1 | 0.32 | 550 | 3.0109 | 0
R49_M2 | 467.5 | 192.5 | 839.3 | 801.3 | 0 | 0 | 82.5 | 7.43 | 51.17 | -1 | -1 | -1 | -1 | -1 | -1 | -1 | -1 | -1 | -1 | -1 | -1 | -1 | -1 | 0.35 | 550 | 2.9829 | 0
R4_PLC7-0.45-30 %FAC | 253.75 | 163 | 1048 | 670 | 108.75 | 0 | 0 | 0 | 38 | 3.8038 | -1 | -1 | -1 | -1 | -1 | -1 | -1 | -1 | -1 | -1 | -1 | -1 | -1 | 0.4497 | 362.5 | 4.7393 | 0
R24_W/B=0.4_60FA10SF | 135 | 180 | 640 | 1034 | 270 | 45 | 0 | 2.07 | 28.14 | -1 | -1 | -1 | 1570 | -1 | -1 | -1 | -1 | -1 | -1 | -1 | -1 | -1 | -1 | 0.4 | 450 | 3.72 | 0.1
R67_50 | 278.18 | 185.45 | 658.32 | 731.86 | 222.544 | 5.56 | 0 | 11.138248 | 50.12 | -1 | -1 | -1 | -1 | -1 | -1 | -1 | -1 | -1 | -1 | -1 | -1 | -1 | -1 | 0.3663 | 506.284 | 2.7459 | 0.011
R109_50 | 530.7 | 244.448 | 1235 | 523 | 174.9 | 58.3 | 0 | 5.36 | 64.43 | -1 | -1 | -1 | -1 | -1 | -1 | -1 | -1 | -1 | -1 | -1 | -1 | -1 | -1 | 0.32 | 763.9 | 2.3013 | 0.0763
R109_7 | 408.1 | 186.56 | 1235 | 523 | 58.3 | 0 | 116.6 | 4.3 | 56.95 | -1 | -1 | -1 | -1 | -1 | -1 | -1 | -1 | -1 | -1 | -1 | -1 | -1 | -1 | 0.32 | 583 | 3.0154 | 0
R109_41 | 583 | 205.216 | 1235 | 523 | 0 | 58.3 | 0 | 5.62 | 67.15 | -1 | -1 | -1 | -1 | -1 | -1 | -1 | -1 | -1 | -1 | -1 | -1 | -1 | -1 | 0.32 | 641.3 | 2.7413 | 0.0909
R31_IBS-30 | 252 | 180 | 945 | 797 | 0 | 0 | 108 | 0 | 40.1 | -1 | -1 | -1 | -1 | -1 | -1 | 130 | 280 | 620 | 680 | -1 | -1 | -1 | -1 | 0.5 | 360 | 4.8389 | 0
R89_100RCA-25-15 | 277.5 | 293.5 | 791 | 631 | 0 | 69.5 | 116 | 0 | 29.75 | -1 | -1 | -1 | -1 | -1 | -1 | -1 | -1 | -1 | -1 | -1 | -1 | -1 | -1 | 0.6339 | 463 | 3.0713 | 0.1501
R17_2 | 212.1 | 184.2 | 1057.6 | 779.3 | 125.6 | 0 | 0 | 5.7 | 21.81 | -1 | -1 | -1 | -1 | -1 | -1 | -1 | -1 | -1 | -1 | -1 | -1 | -1 | -1 | 0.5455 | 337.7 | 5.4394 | 0
R71_SCC9 | 130.625 | 190 | 725.2 | 940.4 | 95 | 11.875 | 237.5 | 1.1875 | 33.8 | -1 | -1 | -1 | -1 | -1 | -1 | -1 | -1 | -1 | -1 | -1 | -1 | -1 | -1 | 0.4 | 475 | 3.5065 | 0.025
F80_Seattle SL_4 | 94.8 | 168 | 820 | 807 | 0 | 0 | 379.2 | 1.69 | 54.9 | -1 | -1 | -1 | -1 | -1 | -1 | -1 | -1 | -1 | -1 | -1 | -1 | -1 | -1 | 0.3544 | 474 | 3.4325 | 0
R67_21 | 409.54 | 185.45 | 743.79 | 826.88 | 122.862 | 16.38 | 0 | 12.073204 | 54.44 | -1 | -1 | -1 | -1 | -1 | -1 | -1 | -1 | -1 | -1 | -1 | -1 | -1 | -1 | 0.3379 | 548.782 | 2.8621 | 0.0298
R27_M62 | 180 | 198 | 845 | 803 | 135 | 0 | 135 | 2.8 | 39.01 | -1 | -1 | -1 | -1 | -1 | -1 | -1 | -1 | -1 | -1 | -1 | -1 | -1 | -1 | 0.44 | 450 | 3.6622 | 0
R3_A-50-75-3 | 130 | 206.7 | 849.4 | 785 | 156 | 78 | 156 | 6.8 | 30.21 | -1 | -1 | -1 | -1 | -1 | -1 | -1 | -1 | -1 | -1 | -1 | -1 | -1 | -1 | 0.3975 | 520 | 3.1431 | 0.15
R129_25SF | 337.5 | 112.5 | 1413.05 | 439.59 | 0 | 112.5 | 0 | 13.5 | 84.88 | -1 | -1 | 35.15 | -1 | -1 | -1 | -1 | -1 | -1 | -1 | -1 | -1 | -1 | -1 | 0.25 | 450 | 4.117 | 0.25
R6_8SF | 418.5 | 200 | 774 | 875 | 0 | 36 | 0 | 7.5 | 64 | -1 | -1 | -1 | 966 | 685 | -1 | -1 | -1 | -1 | -1 | -1 | -1 | -1 | -1 | 0.44 | 454.5 | 3.6282 | 0.0792
R95_HS60 | 160 | 156 | 1809 | 1372 | 0 | 0 | 240 | 2 | 31.59 | -1 | -1 | 38 | -1 | -1 | -1 | -1 | -1 | -1 | -1 | -1 | -1 | -1 | -1 | 0.39 | 400 | 7.9525 | 0
R121_5 | 467 | 150 | 1147 | 703 | 0 | 33 | 0 | 7.5 | 69.02 | -1 | -1 | -1 | -1 | -1 | -1 | -1 | -1 | -1 | -1 | -1 | -1 | -1 | -1 | 0.3 | 500 | 3.7 | 0.066
R18_4 | 275 | 140 | 887 | 870 | 150 | 75 | 0 | 14.508 | 62.14 | -1 | -1 | -1 | -1 | -1 | -1 | -1 | -1 | -1 | -1 | -1 | -1 | -1 | -1 | 0.28 | 500 | 3.514 | 0.15
R77_MF20 | 372.33 | 186.16 | 948.54 | 636.97 | 93.08 | 0 | 0 | 2.34 | 46.4 | -1 | -1 | -1 | -1 | -1 | -1 | -1 | -1 | -1 | -1 | -1 | -1 | -1 | -1 | 0.4 | 465.41 | 3.4067 | 0
R50_F20 | 437 | 176 | 924 | 743 | 80 | 0 | 0 | 4.65 | 59.24 | 5.5 | -1 | 47 | -1 | -1 | -1 | -1 | -1 | -1 | -1 | -1 | -1 | -1 | -1 | 0.3404 | 517 | 3.2244 | 0
R123_13 | 156 | 203 | 1174 | 710 | 0 | 0 | 212 | 0 | 24.225 | 2.57 | 3.45 | -1 | -1 | -1 | -1 | -1 | -1 | -1 | -1 | -1 | -1 | -1 | -1 | 0.5516 | 368 | 5.1196 | 0
R14_w/cm ratio 0.3_6 | 382.5 | 153 | 1122.5 | 653 | 0 | 127.5 | 0 | 17.85 | 71.66 | 5.61 | 12.5 | -1 | -1 | -1 | -1 | -1 | -1 | -1 | -1 | -1 | -1 | -1 | -1 | 0.3 | 510 | 3.4814 | 0.25
R92_A_100-50-1 | 260 | 214.9 | 832 | 785 | 260 | 0 | 0 | 4.78 | 17.85 | -1 | -1 | -1 | -1 | -1 | -1 | -1 | -1 | -1 | -1 | -1 | -1 | -1 | -1 | 0.4133 | 520 | 3.1096 | 0
R79_C55_SFA15_SF3 | 187 | 121 | 1289 | 790 | 51 | 10.2 | 153 | 4.2 | 64.6 | -1 | -1 | -1 | -1 | -1 | -1 | -1 | -1 | -1 | -1 | -1 | -1 | -1 | -1 | 0.3016 | 401.2 | 5.182 | 0.0254
R28_60S | 180 | 198 | 861 | 819 | 0 | 0 | 270 | 2.8 | 65.7 | -1 | -1 | -1 | -1 | 282 | -1 | 203 | 380 | -1 | -1 | -1 | -1 | -1 | -1 | 0.44 | 450 | 3.7333 | 0
R27_M26 | 440 | 176 | 924 | 720 | 55 | 0 | 55 | 8 | 65.45 | -1 | -1 | -1 | -1 | -1 | -1 | -1 | 400 | -1 | -1 | -1 | -1 | -1 | -1 | 0.32 | 550 | 2.9891 | 0
R108_10/60_2 | 135 | 189 | 646.6 | 973.3 | 0 | 45 | 270 | 2.02 | 23.5 | 2 | 3.11 | 25.8 | 230 | -1 | -1 | -1 | -1 | -1 | -1 | -1 | -1 | -1 | -1 | 0.42 | 450 | 3.5998 | 0.1
R58-A1 | 474.3 | 158 | 1029 | 686 | 52.7 | 0 | 0 | 10.54 | 65.87 | -1 | -1 | -1 | -1 | -1 | -1 | -1 | -1 | -1 | -1 | -1 | -1 | -1 | -1 | 0.2998 | 527 | 3.2543 | 0
R71_SCC-52.5/47.5 | 249.375 | 190 | 750.2 | 934.1 | 71.25 | 11.875 | 142.5 | 1.1875 | 31.95 | 3.25 | 7.09 | -1 | 288 | -1 | -1 | -1 | -1 | -1 | -1 | -1 | -1 | -1 | -1 | 0.4 | 475 | 3.5459 | 0.025
R50_F80 | 115 | 167 | 924 | 743 | 336 | 0 | 0 | 2.93 | 13.6 | 1.8 | -1 | 31 | -1 | -1 | -1 | -1 | -1 | -1 | -1 | -1 | -1 | -1 | -1 | 0.3703 | 451 | 3.6962 | 0
R4_PLC2-0.45-30 %FAC | 253.75 | 163 | 1048 | 670 | 108.75 | 0 | 0 | 0 | 35.5 | 3.7275 | -1 | -1 | -1 | -1 | -1 | -1 | -1 | -1 | -1 | -1 | -1 | -1 | -1 | 0.4497 | 362.5 | 4.7393 | 0
R5_C75-FA25 | 325.18 | 260.14 | 810 | 795 | 84.62 | 0 | 0 | 0 | 18.02 | -1 | -1 | -1 | -1 | -1 | -1 | -1 | -1 | -1 | -1 | -1 | -1 | -1 | -1 | 0.6348 | 409.8 | 3.9165 | 0
R134_40FA | 330 | 137.5 | 831.8 | 831.8 | 220 | 0 | 0 | 20.9 | 46.75 | -1 | -1 | -1 | -1 | -1 | -1 | -1 | -1 | -1 | -1 | -1 | -1 | -1 | -1 | 0.25 | 550 | 3.0247 | 0
R42_w/c ratio =0.42_5 | 384 | 201.6 | 1058 | 616 | 96 | 0 | 0 | 11.52 | 28.05 | -1 | 4.5 | -1 | -1 | -1 | -1 | -1 | -1 | -1 | -1 | -1 | -1 | -1 | -1 | 0.42 | 480 | 3.4875 | 0
R28_20FA | 360 | 198 | 855 | 813 | 90 | 0 | 0 | 3.2 | 68 | -1 | -1 | -1 | -1 | 1224 | -1 | 198 | 403 | -1 | -1 | -1 | -1 | -1 | -1 | 0.44 | 450 | 3.7067 | 0
R87_37 | 345.1 | 185.5 | 694.6 | 772.2 | 207.06 | 0 | 0 | 7.5922 | 44.115 | 4.19 | -1 | -1 | 1198 | -1 | -1 | -1 | -1 | -1 | -1 | -1 | -1 | -1 | -1 | 0.336 | 552.16 | 2.6565 | 0
R24_W/B=0.4_60FA | 180 | 180 | 640 | 1053 | 270 | 0 | 0 | 0.945 | 30.35 | -1 | -1 | -1 | 3200 | -1 | -1 | -1 | -1 | -1 | -1 | -1 | -1 | -1 | -1 | 0.4 | 450 | 3.7622 | 0
R42_w/c ratio =0.42_6 | 360 | 201.6 | 1058 | 616 | 120 | 0 | 0 | 10.8 | 26.56 | -1 | 4.4 | -1 | -1 | -1 | -1 | -1 | -1 | -1 | -1 | -1 | -1 | -1 | -1 | 0.42 | 480 | 3.4875 | 0
R19_83 | 146.5 | 201.9 | 860 | 829.5 | 89.3 | 0 | 114.6 | 8.8 | 19.99 | -1 | -1 | -1 | -1 | -1 | -1 | -1 | -1 | -1 | -1 | -1 | -1 | -1 | -1 | 0.5762 | 350.4 | 4.8216 | 0
R24_W/B=0.35_10SF | 463 | 180 | 621 | 1110 | 0 | 51 | 0 | 8.995 | 77.86 | -1 | -1 | -1 | 570 | -1 | -1 | -1 | -1 | -1 | -1 | -1 | -1 | -1 | -1 | 0.3502 | 514 | 3.3677 | 0.0992
R63_SL15-SF7.5 | 325.5 | 123.69 | 868 | 868 | 0 | 31.5 | 63 | 2.016 | 57.8 | -1 | -1 | -1 | 2285 | 800 | 800 | -1 | -1 | -1 | -1 | -1 | -1 | -1 | -1 | 0.2945 | 420 | 4.1333 | 0.075
R27_M51 | 427.5 | 198 | 865 | 823 | 0 | 22.5 | 0 | 4.88 | 51.95 | -1 | -1 | -1 | -1 | -1 | -1 | 221 | 400 | -1 | -1 | -1 | -1 | -1 | -1 | 0.44 | 450 | 3.7511 | 0.05
R70_12 | 375.4 | 158 | 1151 | 647 | 74.1 | 44.5 | 0 | 4.94 | 61.54 | 6.1 | -1 | -1 | -1 | -1 | -1 | -1 | -1 | -1 | -1 | -1 | -1 | -1 | -1 | 0.3198 | 494 | 3.6397 | 0.0901
R111_30GGBFS10SF | 330 | 176 | 920 | 716 | 0 | 55 | 165 | 10.78 | 74.375 | -1 | -1 | -1 | -1 | -1 | -1 | -1 | -1 | -1 | -1 | -1 | -1 | -1 | -1 | 0.32 | 550 | 2.9745 | 0.1
R19_87 | 148.5 | 192.7 | 892.4 | 780 | 108.6 | 0 | 139.4 | 6.1 | 23.7 | -1 | -1 | -1 | -1 | -1 | -1 | -1 | -1 | -1 | -1 | -1 | -1 | -1 | -1 | 0.486 | 396.5 | 4.2179 | 0
R21_40GGBFS | 300 | 191 | 590 | 1063 | 0 | 0 | 200 | 1.95 | 33.745 | -1 | -1 | -1 | -1 | -1 | -1 | -1 | -1 | -1 | -1 | -1 | -1 | -1 | -1 | 0.382 | 500 | 3.306 | 0
R7_50%RCA+40%slag+10%SF | 228 | 182 | 1100 | 770 | 0 | 46 | 182 | 2.58 | 49.5 | 4.45 | -1 | 29 | -1 | -1 | -1 | -1 | -1 | -1 | -1 | -1 | -1 | -1 | -1 | 0.3991 | 456 | 4.1009 | 0.1009
R97_3_BS25+FA20+SF5 | 277 | 155 | 1016 | 628 | 111 | 28 | 138 | 0 | 73.7 | 4.8 | -1 | 34.6 | -1 | -1 | -1 | -1 | -1 | -1 | -1 | -1 | -1 | -1 | -1 | 0.2798 | 554 | 2.9675 | 0.0505
R19_88 | 272.8 | 209.7 | 904 | 679.7 | 81.8 | 0 | 105.1 | 9 | 37.17 | -1 | -1 | -1 | -1 | -1 | -1 | -1 | -1 | -1 | -1 | -1 | -1 | -1 | -1 | 0.4562 | 459.7 | 3.4451 | 0
R133_CM0EAF0 | 300 | 160 | 1137 | 741 | 0 | 0 | 100 | 0 | 41.65 | 4.16 | 5.02 | 34.5 | 2465 | -1 | -1 | -1 | -1 | -1 | -1 | -1 | -1 | -1 | -1 | 0.4 | 400 | 4.695 | 0
R19_33 | 259.9 | 170.6 | 935.7 | 762.9 | 78.4 | 0 | 100.6 | 10.4 | 49.77 | -1 | -1 | -1 | -1 | -1 | -1 | -1 | -1 | -1 | -1 | -1 | -1 | -1 | -1 | 0.3887 | 438.9 | 3.8701 | 0
R21_30FA | 350 | 191 | 578 | 1040 | 150 | 0 | 0 | 1.9 | 36.29 | -1 | -1 | -1 | -1 | -1 | -1 | -1 | -1 | -1 | -1 | -1 | -1 | -1 | -1 | 0.382 | 500 | 3.236 | 0
R28_15SF | 383 | 198 | 858 | 816 | 0 | 67.5 | 0 | 7.8 | 74.8 | -1 | -1 | -1 | -1 | 375 | -1 | 206 | 444 | -1 | -1 | -1 | -1 | -1 | -1 | 0.4395 | 450.5 | 3.7159 | 0.1498
R91_100-50-1 | 257 | 216.8 | 754 | 800 | 256 | 0 | 0 | 4.1 | 15.572 | -1 | -1 | -1 | -1 | -1 | -1 | -1 | -1 | -1 | -1 | -1 | -1 | -1 | -1 | 0.4226 | 513 | 3.0292 | 0
R6_36FAC18BFS | 209.5 | 200 | 772 | 871 | 163.5 | 0 | 81.5 | 5.5 | 50 | -1 | -1 | -1 | 1326 | 942 | -1 | -1 | -1 | -1 | -1 | -1 | -1 | -1 | -1 | 0.44 | 454.5 | 3.615 | 0
R2_60% 25FA-75SL | 166 | 168 | 820 | 932 | 62.25 | 0 | 186.75 | 1.69 | 54.2 | -1 | -1 | 38 | -1 | -1 | -1 | -1 | -1 | -1 | -1 | -1 | -1 | -1 | -1 | 0.4048 | 415 | 4.2217 | 0
R30_Mix-VI | 440 | 135.52 | 1107 | 678 | 0 | 44 | 0 | 3.52 | 68.73 | -1 | -1 | 42.181 | -1 | -1 | -1 | -1 | -1 | -1 | -1 | -1 | -1 | -1 | -1 | 0.28 | 484 | 3.688 | 0.0909
R109_22 | 524.7 | 195.904 | 1235 | 523 | 0 | 29.2 | 58.3 | 4.55 | 62.9 | -1 | -1 | -1 | -1 | -1 | -1 | -1 | -1 | -1 | -1 | -1 | -1 | -1 | -1 | 0.32 | 612.2 | 2.8716 | 0.0477
R62_M-2 | 360 | 184.5 | 1201.5 | 612 | 90 | 0 | 0 | 2.25 | 32.72 | 2.5 | 4.27 | -1 | -1 | -1 | -1 | -1 | -1 | -1 | -1 | -1 | -1 | -1 | -1 | 0.41 | 450 | 4.03 | 0
R131_2M6 | 135 | 135 | 875 | 875 | 0 | 45 | 270 | 1.857 | 66.96 | -1 | -1 | -1 | -1 | -1 | -1 | -1 | -1 | -1 | -1 | -1 | -1 | -1 | -1 | 0.3 | 450 | 3.8889 | 0.1
R67_10 | 468.78 | 185.45 | 771.6 | 857.8 | 46.878 | 28.13 | 0 | 11.963336 | 54.3 | -1 | -1 | -1 | -1 | -1 | -1 | -1 | -1 | -1 | -1 | -1 | -1 | -1 | -1 | 0.341 | 543.788 | 2.9964 | 0.0517
R85_SF10 | 666 | 152 | 1085 | 515 | 0 | 74 | 0 | 9.62 | 107.27 | 7.22 | 8.23 | -1 | 385 | -1 | -1 | -1 | -1 | -1 | -1 | -1 | -1 | -1 | -1 | 0.2054 | 740 | 2.1622 | 0.1
R52_26 | 297 | 103.95 | 1035 | 740 | 0 | 0 | 52.5 | 6.3 | 42.82 | -1 | -1 | -1 | -1 | -1 | -1 | -1 | -1 | -1 | -1 | -1 | -1 | -1 | -1 | 0.2974 | 349.5 | 5.0787 | 0
R134_60FA | 220 | 137.5 | 815.7 | 815.7 | 330 | 0 | 0 | 18.7 | 38.25 | -1 | -1 | -1 | -1 | -1 | -1 | -1 | -1 | -1 | -1 | -1 | -1 | -1 | -1 | 0.25 | 550 | 2.9662 | 0
R95_HS40 | 240 | 156 | 1816 | 1386 | 0 | 0 | 160 | 1.6 | 39.15 | -1 | -1 | 38 | -1 | -1 | -1 | -1 | -1 | -1 | -1 | -1 | -1 | -1 | -1 | 0.39 | 400 | 8.005 | 0
R37_G3 | 376 | 127.84 | 1056 | 704 | 94 | 0 | 0 | 0 | 45.73 | -1 | -1 | -1 | -1 | -1 | -1 | 220 | 320 | 414 | 423 | -1 | -1 | -1 | -1 | 0.272 | 470 | 3.7447 | 0
R27_M3 | 330 | 176 | 899 | 700 | 220 | 0 | 0 | 7.43 | 51.76 | -1 | -1 | -1 | -1 | -1 | -1 | 199 | 320 | -1 | -1 | -1 | -1 | -1 | -1 | 0.32 | 550 | 2.9073 | 0
R42_w/c ratio =0.38_4 | 416.5 | 186.2 | 1078 | 628 | 73.5 | 0 | 0 | 12.495 | 32.13 | -1 | 5.75 | -1 | -1 | -1 | -1 | -1 | -1 | -1 | -1 | -1 | -1 | -1 | -1 | 0.38 | 490 | 3.4816 | 0
R115_C245GGBS315.0 | 245 | 263 | 864 | 569 | 0 | 0 | 315 | 0 | 35.275 | -1 | -1 | -1 | -1 | -1 | -1 | -1 | -1 | -1 | -1 | -1 | -1 | -1 | -1 | 0.4696 | 560 | 2.5589 | 0
R71_SCC26 | 154.375 | 190 | 722.2 | 936.4 | 95 | 35.625 | 190 | 1.6625 | 34.5 | -1 | -1 | -1 | -1 | -1 | -1 | -1 | -1 | -1 | -1 | -1 | -1 | -1 | -1 | 0.4 | 475 | 3.4918 | 0.075
R109_17 | 408.1 | 191.232 | 1235 | 523 | 58.3 | 14.6 | 116.6 | 4.47 | 57.12 | -1 | -1 | -1 | -1 | -1 | -1 | -1 | -1 | -1 | -1 | -1 | -1 | -1 | -1 | 0.32 | 597.6 | 2.9418 | 0.0244
R22_FS4 | 372 | 235.6 | 720 | 780 | 155 | 93 | 0 | 4.1 | 58.72 | -1 | -1 | -1 | -1 | -1 | -1 | -1 | -1 | -1 | -1 | -1 | -1 | -1 | -1 | 0.38 | 620 | 2.4194 | 0.15
R42_w/c ratio =0.34_5 | 400 | 170 | 1100 | 640 | 100 | 0 | 0 | 12 | 38.33 | -1 | 6.22 | -1 | -1 | -1 | -1 | -1 | -1 | -1 | -1 | -1 | -1 | -1 | -1 | 0.34 | 500 | 3.48 | 0
R19_16 | 162 | 202 | 820 | 680 | 164 | 0 | 214 | 10 | 30.65 | -1 | -1 | -1 | -1 | -1 | -1 | -1 | -1 | -1 | -1 | -1 | -1 | -1 | -1 | 0.3741 | 540 | 2.7778 | 0
R97_3_SF5 | 526 | 155 | 1041 | 644 | 0 | 28 | 0 | 0 | 83.6 | 5.1 | -1 | 35.9 | -1 | -1 | -1 | -1 | -1 | -1 | -1 | -1 | -1 | -1 | -1 | 0.2798 | 554 | 3.0415 | 0.0505
R132_4 | 332.4 | 214 | 1212 | 520 | 71.3 | 0 | 71.3 | 0 | 36.465 | -1 | -1 | -1 | -1 | -1 | -1 | -1 | -1 | -1 | -1 | -1 | -1 | -1 | -1 | 0.4505 | 475 | 3.6463 | 0
R28_10SF | 405 | 198 | 861 | 819 | 0 | 45 | 0 | 5.2 | 76.1 | -1 | -1 | -1 | -1 | 796 | -1 | 205 | 420 | -1 | -1 | -1 | -1 | -1 | -1 | 0.44 | 450 | 3.7333 | 0.1
R42_w/c ratio =0.38_7 | 343 | 186.2 | 1078 | 628 | 147 | 0 | 0 | 10.29 | 27.54 | -1 | 5 | -1 | -1 | -1 | -1 | -1 | -1 | -1 | -1 | -1 | -1 | -1 | -1 | 0.38 | 490 | 3.4816 | 0
R65_C60S40 | 240 | 152 | 1097 | 731.2 | 0 | 0 | 160 | 0 | 51.85 | 4 | 8.1 | 51.12 | -1 | -1 | -1 | -1 | -1 | -1 | -1 | -1 | -1 | -1 | -1 | 0.38 | 400 | 4.5705 | 0
R28_60FA | 180 | 198 | 829 | 788 | 270 | 0 | 0 | 3 | 42.5 | -1 | -1 | -1 | -1 | 1475 | -1 | 195 | 348 | -1 | -1 | -1 | -1 | -1 | -1 | 0.44 | 450 | 3.5933 | 0
R71_SCC1 | 273.125 | 190 | 735.7 | 954 | 47.5 | 11.875 | 142.5 | 1.1875 | 44.5 | -1 | -1 | -1 | -1 | -1 | -1 | -1 | -1 | -1 | -1 | -1 | -1 | -1 | -1 | 0.4 | 475 | 3.5573 | 0.025
R97_1_FA25 | 291 | 155 | 1044 | 762 | 97 | 0 | 0 | 0 | 41.2 | 3.2 | -1 | 25.5 | -1 | -1 | -1 | -1 | -1 | -1 | -1 | -1 | -1 | -1 | -1 | 0.3995 | 388 | 4.6546 | 0
R40_250CFN0 | 250 | 125 | 1083.4 | 722.3 | 250 | 0 | 0 | 11 | 54.4 | 5.38 | 8.24 | 34.98 | 1422 | -1 | -1 | -1 | -1 | -1 | -1 | -1 | -1 | -1 | -1 | 0.25 | 500 | 3.6114 | 0
R28_30S10SF | 270 | 198 | 857 | 816 | 0 | 45 | 135 | 4.6 | 68.2 | -1 | -1 | -1 | -1 | 408 | -1 | 199 | -1 | -1 | -1 | -1 | -1 | -1 | -1 | 0.44 | 450 | 3.7178 | 0.1
R109_2 | 524.7 | 186.56 | 1235 | 523 | 0 | 0 | 58.3 | 4.4 | 60.35 | -1 | -1 | -1 | -1 | -1 | -1 | -1 | -1 | -1 | -1 | -1 | -1 | -1 | -1 | 0.32 | 583 | 3.0154 | 0
R19_11 | 252 | 194 | 835 | 821 | 76 | 0 | 97 | 8 | 33.4 | -1 | -1 | -1 | -1 | -1 | -1 | -1 | -1 | -1 | -1 | -1 | -1 | -1 | -1 | 0.4565 | 425 | 3.8965 | 0
R90_SF10 | 418.5 | 200 | 737 | 937.5 | 0 | 46.5 | 0 | 3.72 | 38.25 | 3.75 | 5 | -1 | -1 | -1 | -1 | -1 | -1 | -1 | -1 | -1 | -1 | -1 | -1 | 0.4301 | 465 | 3.6011 | 0.1
R63_SF7.5 | 388.5 | 147.63 | 870 | 870 | 0 | 31.5 | 0 | 2.016 | 67.15 | -1 | -1 | -1 | 1500 | 750 | 650 | -1 | -1 | -1 | -1 | -1 | -1 | -1 | -1 | 0.3515 | 420 | 4.1429 | 0.075
R27_M61 | 270 | 198 | 852 | 811 | 90 | 0 | 90 | 3.2 | 45.56 | -1 | -1 | -1 | -1 | -1 | -1 | -1 | -1 | -1 | -1 | -1 | -1 | -1 | -1 | 0.44 | 450 | 3.6956 | 0
R4_PLC1-0.45-30 %FAC | 253.75 | 163 | 1048 | 670 | 108.75 | 0 | 0 | 0 | 43 | 4.128 | -1 | -1 | -1 | -1 | -1 | -1 | -1 | -1 | -1 | -1 | -1 | -1 | -1 | 0.4497 | 362.5 | 4.7393 | 0
R71_SCC20 | 201.875 | 190 | 729.7 | 946.3 | 47.5 | 35.625 | 190 | 1.6625 | 36.7 | -1 | -1 | -1 | -1 | -1 | -1 | -1 | -1 | -1 | -1 | -1 | -1 | -1 | -1 | 0.4 | 475 | 3.5284 | 0.075
R27_M39 | 330 | 176 | 913 | 711 | 82.5 | 55 | 82.5 | 7 | 61.79 | -1 | -1 | -1 | -1 | -1 | -1 | 240 | 370 | -1 | -1 | -1 | -1 | -1 | -1 | 0.32 | 550 | 2.9527 | 0.1
R19_44 | 149 | 193 | 892 | 780 | 109 | 0 | 139 | 6 | 23.69 | -1 | -1 | -1 | -1 | -1 | -1 | -1 | -1 | -1 | -1 | -1 | -1 | -1 | -1 | 0.4861 | 397 | 4.2116 | 0
R92_A_50-75-3 | 130 | 206.7 | 849.4 | 785 | 156 | 78 | 156 | 6.8 | 30.209 | -1 | -1 | -1 | -1 | -1 | -1 | -1 | -1 | -1 | -1 | -1 | -1 | -1 | -1 | 0.3975 | 520 | 3.1431 | 0.15
R12_SF10-0.33 | 450 | 165 | 1050 | 685 | 0 | 50 | 0 | 12 | 76.075 | -1 | -1 | -1 | -1 | -1 | -1 | -1 | -1 | -1 | -1 | -1 | -1 | -1 | -1 | 0.33 | 500 | 3.47 | 0.1
R73_NA100 | 138 | 191.4 | 1107 | 660 | 92 | 46 | 184 | 1.84 | 40 | 2.93 | 4.8 | 32 | -1 | -1 | -1 | -1 | -1 | -1 | -1 | -1 | -1 | -1 | -1 | 0.4161 | 460 | 3.8413 | 0.1
R103_mix A | 244 | 142.5 | 1317 | 701 | 131 | 0 | 0 | 1.5 | 41.225 | 6.2 | 4.6 | -1 | -1 | -1 | -1 | -1 | -1 | -1 | -1 | -1 | -1 | -1 | -1 | 0.38 | 375 | 5.3813 | 0
R87_54 | 237 | 185.5 | 652.3 | 725.2 | 189.6 | 23.7 | 0 | 5.214 | 51.306 | -1 | -1 | -1 | -1 | -1 | -1 | -1 | -1 | -1 | -1 | -1 | -1 | -1 | -1 | 0.4119 | 450.3 | 3.0591 | 0.0526
R77_MC20 | 372.33 | 186.16 | 948.54 | 636.97 | 93.08 | 0 | 0 | 2.34 | 50.2 | -1 | -1 | -1 | -1 | -1 | -1 | -1 | -1 | -1 | -1 | -1 | -1 | -1 | -1 | 0.4 | 465.41 | 3.4067 | 0
R115_C210GGBS270.0 | 210 | 251 | 927 | 611 | 0 | 0 | 270 | 0 | 29.325 | -1 | -1 | -1 | -1 | -1 | -1 | -1 | -1 | -1 | -1 | -1 | -1 | -1 | -1 | 0.5229 | 480 | 3.2042 | 0
R27_M4 | 220 | 176 | 881 | 686 | 330 | 0 | 0 | 6.67 | 40.37 | -1 | -1 | -1 | -1 | -1 | -1 | 189 | 320 | -1 | -1 | -1 | -1 | -1 | -1 | 0.32 | 550 | 2.8491 | 0
R97_1_FA15 | 324 | 162 | 1027 | 750 | 81 | 0 | 0 | 0 | 44.6 | 3.5 | -1 | 26.3 | -1 | -1 | -1 | -1 | -1 | -1 | -1 | -1 | -1 | -1 | -1 | 0.4 | 405 | 4.3877 | 0
R67_58 | 200.9 | 185.45 | 620.51 | 689.83 | 200.9 | 12.05 | 0 | 9.1047 | 47.19 | -1 | -1 | -1 | -1 | -1 | -1 | -1 | -1 | -1 | -1 | -1 | -1 | -1 | -1 | 0.4481 | 413.85 | 3.1662 | 0.0291
R14_w/cm ratio 0.42_3 | 432 | 201.6 | 1058 | 616 | 0 | 48 | 0 | 16.8 | 48.88 | 4.45 | 6.95 | -1 | -1 | -1 | -1 | -1 | -1 | -1 | -1 | -1 | -1 | -1 | -1 | 0.42 | 480 | 3.4875 | 0.1
R38_16 | 329 | 140 | 1062 | 876 | 0 | 7.18 | 0 | 7.24 | 58.63 | -1 | -1 | -1 | -1 | -1 | -1 | -1 | -1 | -1 | -1 | -1 | -1 | -1 | -1 | 0.4164 | 336.18 | 5.7648 | 0.0214
R78_S20 | 320 | 220 | 676 | 1239 | 0 | 80 | 0 | 4.8 | 25.1345 | -1 | -1 | -1 | -1 | -1 | -1 | -1 | -1 | -1 | -1 | -1 | -1 | -1 | -1 | 0.55 | 400 | 4.7875 | 0.2
R54_LS-3 | 350 | 167 | 947 | 692 | 100 | 0 | 0 | 8.1 | 48.96 | -1 | -1 | 35 | -1 | -1 | -1 | -1 | -1 | -1 | -1 | -1 | -1 | -1 | -1 | 0.3711 | 450 | 3.6422 | 0
R135_CSF12 | 174.24 | 197 | 1010.55 | 794 | 0 | 11.7 | 0 | 0 | 25.5 | 3.48 | -1 | -1 | -1 | -1 | -1 | -1 | -1 | -1 | -1 | -1 | -1 | -1 | -1 | 1.0595 | 185.94 | 9.705 | 0.0629
R89_25RCA-25-10 | 300.7 | 260.9 | 825 | 631 | 0 | 46.3 | 116 | 0 | 32.215 | -1 | -1 | -1 | -1 | -1 | -1 | -1 | -1 | -1 | -1 | -1 | -1 | -1 | -1 | 0.5635 | 463 | 3.1447 | 0.1
R19_60 | 261 | 201 | 864 | 761 | 78 | 0 | 100 | 9 | 32.4 | -1 | -1 | -1 | -1 | -1 | -1 | -1 | -1 | -1 | -1 | -1 | -1 | -1 | -1 | 0.4579 | 439 | 3.7016 | 0
R38_15 | 347 | 140 | 1053 | 868 | 0 | 5.46 | 0 | 7.63 | 59 | -1 | -1 | -1 | -1 | -1 | -1 | -1 | -1 | -1 | -1 | -1 | -1 | -1 | -1 | 0.3972 | 352.46 | 5.4503 | 0.0155
R24_W/B=0.35_40FA10SF | 257 | 180 | 621 | 1023 | 206 | 51 | 0 | 3.1868 | 64.09 | -1 | -1 | -1 | 960 | -1 | -1 | -1 | -1 | -1 | -1 | -1 | -1 | -1 | -1 | 0.3502 | 514 | 3.1984 | 0.0992
R3_A-100-50-3 | 260 | 214.9 | 832 | 785 | 104 | 52 | 104 | 6.86 | 42.02 | 3.66 | -1 | -1 | -1 | -1 | -1 | -1 | 425 | 522 | 523 | -1 | -1 | -1 | -1 | 0.4133 | 520 | 3.1096 | 0.1
R114_M6 | 270 | 136.8 | 843 | 1257 | 0 | 0 | 90 | 0 | 79.8 | -1 | -1 | -1 | -1 | -1 | -1 | -1 | -1 | -1 | -1 | -1 | -1 | -1 | -1 | 0.38 | 360 | 5.8333 | 0
R43_GGBFS20 | 368 | 161 | 1085.2 | 693.81 | 0 | 0 | 92 | 1.104 | 57.37 | 4.98 | -1 | 29.5 | -1 | -1 | -1 | 190 | 350 | -1 | -1 | -1 | -1 | -1 | -1 | 0.35 | 460 | 3.8674 | 0
R24_W/B=0.3_10SF | 540 | 180 | 595 | 1059 | 0 | 60 | 0 | 8.58 | 85.43 | -1 | -1 | -1 | 380 | -1 | -1 | -1 | -1 | -1 | -1 | -1 | -1 | -1 | -1 | 0.3 | 600 | 2.7567 | 0.1
R123_21 | 312 | 207 | 1148 | 710 | 0 | 0 | 71 | 0 | 27.625 | 2.81 | 3.65 | -1 | -1 | -1 | -1 | -1 | -1 | -1 | -1 | -1 | -1 | -1 | -1 | 0.5405 | 383 | 4.8512 | 0
R88_SCC-C | 225.625 | 190 | 752.5 | 937.1 | 47.5 | 11.875 | 190 | 1.1875 | 39.2 | -1 | -1 | -1 | -1 | -1 | -1 | -1 | -1 | 50 | 95 | -1 | -1 | -1 | -1 | 0.4 | 475 | 3.5571 | 0.025
R19_110 | 277.2 | 160.7 | 1061.7 | 782.5 | 24.5 | 0 | 97.8 | 11.2 | 63.14 | -1 | -1 | -1 | -1 | -1 | -1 | -1 | -1 | -1 | -1 | -1 | -1 | -1 | -1 | 0.4023 | 399.5 | 4.6163 | 0
R19_74 | 160.2 | 203.2 | 828.7 | 709.7 | 146.4 | 0 | 188 | 11.3 | 35.31 | -1 | -1 | -1 | -1 | -1 | -1 | -1 | -1 | -1 | -1 | -1 | -1 | -1 | -1 | 0.4108 | 494.6 | 3.1104 | 0
R28_15FA15S10SF | 270 | 198 | 849 | 808 | 67.5 | 45 | 67.5 | 4.2 | 66.8 | -1 | -1 | -1 | -1 | 463 | -1 | 202 | 390 | -1 | -1 | -1 | -1 | -1 | -1 | 0.44 | 450 | 3.6822 | 0.1
R34_M6 | 200 | 120 | 1200 | 600 | 200 | 0 | 0 | 0 | 56.57 | 4.2 | 6.11 | -1 | -1 | -1 | -1 | 113 | 169 | 256 | -1 | -1 | -1 | -1 | -1 | 0.3 | 400 | 4.5 | 0
R19_122 | 276.4 | 179.6 | 870.1 | 768.3 | 90.3 | 0 | 116 | 8.9 | 44.28 | -1 | -1 | -1 | -1 | -1 | -1 | -1 | -1 | -1 | -1 | -1 | -1 | -1 | -1 | 0.3721 | 482.7 | 3.3942 | 0
R17_24 | 276.4 | 217.4 | 897.7 | 712.9 | 124.8 | 0 | 0 | 11 | 9.55 | -1 | -1 | -1 | -1 | -1 | -1 | -1 | -1 | -1 | -1 | -1 | -1 | -1 | -1 | 0.5419 | 401.2 | 4.0145 | 0
R64_D30-40 | 124 | 122 | 1115 | 770 | 127 | 0 | 53 | 2.432 | 37.4 | 3.68 | -1 | -1 | 3980 | 2830 | -1 | -1 | -1 | -1 | -1 | -1 | -1 | -1 | -1 | 0.4013 | 304 | 6.2007 | 0
R45_M13 | 160 | 180 | 1107 | 665 | 0 | 0 | 240 | 0 | 24.16 | -1 | -1 | -1 | -1 | -1 | -1 | 86 | 148 | 236 | 258 | 345 | 445 | 405 | -1 | 0.45 | 400 | 4.43 | 0
R104_C30/37SL | 375 | 189 | 800 | 862 | 0 | 0 | 100 | 8.265 | 46.66 | -1 | -1 | -1 | -1 | -1 | -1 | -1 | -1 | -1 | -1 | -1 | -1 | -1 | -1 | 0.3979 | 475 | 3.4989 | 0
R92_A_100-75-2 | 130 | 214.9 | 832 | 785 | 195 | 0 | 195 | 7.28 | 26.214 | -1 | -1 | -1 | -1 | -1 | -1 | -1 | -1 | -1 | -1 | -1 | -1 | -1 | -1 | 0.4133 | 520 | 3.1096 | 0
R19_52 | 334 | 189 | 967 | 633 | 158 | 0 | 17.6 | 15.3 | 44.33 | -1 | -1 | -1 | -1 | -1 | -1 | -1 | -1 | -1 | -1 | -1 | -1 | -1 | -1 | 0.3709 | 509.6 | 3.1397 | 0
R115_C175GGBS37.5 | 175 | 215 | 1135 | 748 | 0 | 0 | 37.5 | 0 | 15.385 | -1 | -1 | -1 | -1 | -1 | -1 | -1 | -1 | -1 | -1 | -1 | -1 | -1 | -1 | 1.0118 | 212.5 | 8.8612 | 0
R130_GGBS60 | 180 | 126 | 1125 | 675 | 0 | 0 | 270 | 14 | 73.695 | -1 | -1 | 43.09 | -1 | -1 | -1 | -1 | -1 | -1 | -1 | -1 | -1 | -1 | -1 | 0.28 | 450 | 4 | 0
R92_A_100-75-3 | 130 | 214.9 | 832 | 785 | 156 | 78 | 156 | 7.57 | 36.3375 | -1 | -1 | -1 | -1 | -1 | -1 | -1 | -1 | -1 | -1 | -1 | -1 | -1 | -1 | 0.4133 | 520 | 3.1096 | 0.15
R115_C175GGBS225.0 | 175 | 238 | 991 | 654 | 0 | 0 | 225 | 0 | 23.12 | -1 | -1 | -1 | -1 | -1 | -1 | -1 | -1 | -1 | -1 | -1 | -1 | -1 | -1 | 0.595 | 400 | 4.1125 | 0
R131_2M8 | 180 | 135 | 875 | 875 | 225 | 45 | 0 | 2.357 | 50.64 | -1 | -1 | -1 | -1 | -1 | -1 | -1 | -1 | -1 | -1 | -1 | -1 | -1 | -1 | 0.3 | 450 | 3.8889 | 0.1
R118_40GGBS | 274 | 160 | 1285 | 500 | 0 | 0 | 183 | 3.29 | 58 | -1 | 7 | 41 | -1 | -1 | -1 | -1 | -1 | -1 | -1 | -1 | -1 | -1 | -1 | 0.3501 | 457 | 3.9059 | 0
R28_20S | 360 | 198 | 866 | 824 | 0 | 0 | 90 | 3.7 | 72.6 | -1 | -1 | -1 | -1 | 1053 | -1 | 199 | 421 | -1 | -1 | -1 | -1 | -1 | -1 | 0.44 | 450 | 3.7556 | 0
R28_15FA5SF | 360 | 198 | 855 | 813 | 67.5 | 22.5 | 0 | 4.2 | 67.2 | -1 | -1 | -1 | -1 | 1184 | -1 | 173 | -1 | -1 | -1 | -1 | -1 | -1 | -1 | 0.44 | 450 | 3.7067 | 0.05
R5_C85-SF15 | 368.53 | 260.14 | 810 | 795 | 0 | 48.25 | 0 | 0 | 39.78 | -1 | -1 | -1 | -1 | -1 | -1 | -1 | -1 | -1 | -1 | -1 | -1 | -1 | -1 | 0.6242 | 416.78 | 3.851 | 0.1158
R96_MS15 | 459 | 183.6 | 817.56 | 828.36 | 0 | 81 | 0 | 4.32 | 44.574 | -1 | -1 | -1 | -1 | -1 | -1 | -1 | -1 | -1 | -1 | -1 | -1 | -1 | -1 | 0.34 | 540 | 3.048 | 0.15
R130_FA30 | 315 | 126 | 1125 | 675 | 135 | 0 | 0 | 14 | 69.785 | -1 | -1 | 42.36 | -1 | -1 | -1 | -1 | -1 | -1 | -1 | -1 | -1 | -1 | -1 | 0.28 | 450 | 4 | 0
R94_SF5FA30 | 260 | 180 | 858 | 930 | 120 | 20 | 0 | 0 | 22.1 | 2.3 | -1 | 26.4 | 3350 | 1600 | -1 | -1 | -1 | -1 | -1 | -1 | -1 | -1 | -1 | 0.45 | 400 | 4.47 | 0.05
R97_3_BS45+SF5 | 277 | 155 | 1031 | 638 | 0 | 28 | 249 | 0 | 76.5 | 4.9 | -1 | 30.8 | -1 | -1 | -1 | -1 | -1 | -1 | -1 | -1 | -1 | -1 | -1 | 0.2798 | 554 | 3.0126 | 0.0505
R28_30FA10SF | 270 | 198 | 841 | 801 | 135 | 45 | 0 | 4.5 | 57.6 | -1 | -1 | -1 | -1 | 585 | -1 | 177 | -1 | -1 | -1 | -1 | -1 | -1 | -1 | 0.44 | 450 | 3.6489 | 0.1
R59_G30 | 280 | 160 | 1104 | 736 | 0 | 0 | 120 | 2 | 19.975 | 2 | 5.2 | -1 | -1 | -1 | -1 | -1 | -1 | -1 | -1 | -1 | -1 | -1 | -1 | 0.4 | 400 | 4.6 | 0
R115_C210GGBS150.0 | 210 | 231 | 1027 | 677 | 0 | 0 | 150 | 0 | 28.9 | -1 | -1 | -1 | -1 | -1 | -1 | -1 | -1 | -1 | -1 | -1 | -1 | -1 | -1 | 0.6417 | 360 | 4.7333 | 0
R68_100-50-2 | 248 | 226.24 | 806 | 853 | 124 | 0 | 124 | 5 | 28.254 | -1 | -1 | 30.83 | -1 | -1 | -1 | -1 | 290 | 400 | 420 | 258 | -1 | -1 | -1 | 0.4561 | 496 | 3.3448 | 0
R88_SCC-H | 106.875 | 190 | 741.7 | 923.7 | 95 | 35.625 | 237.5 | 1.425 | 28.4 | -1 | -1 | -1 | -1 | -1 | -1 | -1 | -1 | 75 | 138 | -1 | -1 | -1 | -1 | 0.4 | 475 | 3.5061 | 0.075
R38_23 | 333 | 140 | 148 | 864 | 0 | 5.46 | 0 | 7.33 | 59.14 | -1 | -1 | -1 | -1 | -1 | -1 | -1 | -1 | -1 | -1 | -1 | -1 | -1 | -1 | 0.4136 | 338.46 | 2.99 | 0.0161
R87_35 | 332.3 | 185.5 | 706 | 784.9 | 166.15 | 26.584 | 0 | 7.3106 | 58.718 | -1 | -1 | -1 | -1 | -1 | -1 | -1 | -1 | -1 | -1 | -1 | -1 | -1 | -1 | 0.3533 | 525.034 | 2.8396 | 0.0506
R3_A-100-50-1 | 260 | 214.9 | 832 | 785 | 260 | 0 | 0 | 4.78 | 17.85 | 1.57 | -1 | -1 | -1 | -1 | -1 | -1 | 396 | 480 | 496 | -1 | -1 | -1 | -1 | 0.4133 | 520 | 3.1096 | 0
R4_PLC5-0.45-25%FAC-5% SF | 253.75 | 163 | 1048 | 670 | 90.62 | 18.12 | 0 | 0 | 37 | -1 | -1 | -1 | -1 | -1 | -1 | -1 | -1 | -1 | -1 | -1 | -1 | -1 | -1 | 0.4497 | 362.49 | 4.7394 | 0.05
R106_CSF10 | 323.1 | 158 | 1110.39 | 796 | 0 | 35.9 | 0 | 0 | 23.375 | 3.1 | 3.7 | 26.5 | -1 | -1 | -1 | -1 | -1 | -1 | -1 | -1 | -1 | -1 | -1 | 0.4401 | 359 | 5.3103 | 0.1
R24_W/B=0.35_45FA5SF | 257 | 180 | 621 | 1023 | 231 | 26 | 0 | 2.056 | 58.14 | -1 | -1 | -1 | 1100 | -1 | -1 | -1 | -1 | -1 | -1 | -1 | -1 | -1 | -1 | 0.3502 | 514 | 3.1984 | 0.0506
R67_32 | 363.17 | 185.45 | 710.51 | 789.88 | 181.585 | 7.26 | 0 | 12.14433 | 55.04 | -1 | -1 | -1 | -1 | -1 | -1 | -1 | -1 | -1 | -1 | -1 | -1 | -1 | -1 | 0.336 | 552.015 | 2.718 | 0.0132
R42_w/c ratio =0.42_7 | 336 | 201.6 | 1058 | 616 | 144 | 0 | 0 | 10.08 | 25.58 | -1 | 4 | -1 | -1 | -1 | -1 | -1 | -1 | -1 | -1 | -1 | -1 | -1 | -1 | 0.42 | 480 | 3.4875 | 0
R88_SCC-G | 118.75 | 190 | 742.2 | 924.2 | 71.25 | 23.75 | 237.5 | 1.425 | 28.1 | -1 | -1 | -1 | -1 | -1 | -1 | -1 | -1 | 75 | 126 | -1 | -1 | -1 | -1 | 0.4211 | 451.25 | 3.6929 | 0.0526
R88_SCC-A | 273.175 | 190 | 754 | 939 | 47.5 | 11.875 | 142.5 | 1.1875 | 42.6 | -1 | -1 | -1 | -1 | -1 | -1 | -1 | -1 | 50 | 97 | -1 | -1 | -1 | -1 | 0.4 | 475.05 | 3.5638 | 0.025
R120_MS10 | 486 | 165.24 | 817.56 | 828.36 | 0 | 54 | 0 | 4.86 | 55.25 | 4.8 | -1 | -1 | -1 | -1 | -1 | -1 | -1 | -1 | -1 | -1 | -1 | -1 | -1 | 0.306 | 540 | 3.048 | 0.1
R36_w-c0.4_F20 | 320 | 160 | 1270 | 564 | 80 | 0 | 0 | 0 | 32.04 | -1 | 4.32 | -1 | -1 | -1 | -1 | -1 | 780 | -1 | -1 | -1 | -1 | -1 | -1 | 0.4 | 400 | 4.585 | 0
R87_19 | 430.1 | 185.5 | 746.8 | 830.2 | 129.03 | 0 | 0 | 9.4622 | 46.546 | 4.2 | -1 | -1 | 1275 | -1 | -1 | -1 | -1 | -1 | -1 | -1 | -1 | -1 | -1 | 0.3318 | 559.13 | 2.8205 | 0
R24_W/B=0.35_65FA5SF | 154 | 180 | 621 | 980 | 334 | 26 | 0 | 1.1308 | 39.01 | -1 | -1 | -1 | 2000 | -1 | -1 | -1 | -1 | -1 | -1 | -1 | -1 | -1 | -1 | 0.3502 | 514 | 3.1148 | 0.0506
R44_NASCC | 300 | 191 | 875 | 761 | 169 | 0 | 0 | 4 | 30.77 | 3.5 | 5.29 | -1 | -1 | -1 | -1 | -1 | -1 | -1 | -1 | -1 | -1 | -1 | -1 | 0.4072 | 469 | 3.4883 | 0
R19_119 | 153.1 | 178.5 | 867.2 | 824 | 113 | 0 | 145 | 8 | 26.23 | -1 | -1 | -1 | -1 | -1 | -1 | -1 | -1 | -1 | -1 | -1 | -1 | -1 | -1 | 0.4342 | 411.1 | 4.1138 | 0
R76_RAC-GGBS | 371.88 | 151.35 | 1152.31 | 711.22 | 0 | 0 | 60.54 | 4.76 | 61.2 | 4.8 | 7.6 | 40 | 470 | -1 | -1 | -1 | -1 | -1 | -1 | -1 | -1 | -1 | -1 | 0.35 | 432.42 | 4.3095 | 0
R12_SF15-0.3 | 425 | 150 | 1050 | 680 | 0 | 75 | 0 | 19 | 83.725 | -1 | -1 | -1 | -1 | -1 | -1 | -1 | -1 | -1 | -1 | -1 | -1 | -1 | -1 | 0.3 | 500 | 3.46 | 0.15
R109_53 | 466.4 | 209.888 | 1235 | 523 | 0 | 72.9 | 116.6 | 5.76 | 65.45 | -1 | -1 | -1 | -1 | -1 | -1 | -1 | -1 | -1 | -1 | -1 | -1 | -1 | -1 | 0.32 | 655.9 | 2.6803 | 0.1111
R19_84 | 168.9 | 158.3 | 1080.8 | 796.2 | 124.3 | 0 | 42.2 | 10.8 | 31.12 | -1 | -1 | -1 | -1 | -1 | -1 | -1 | -1 | -1 | -1 | -1 | -1 | -1 | -1 | 0.472 | 335.4 | 5.5963 | 0
R19_53 | 261.9 | 195.4 | 895.2 | 732.6 | 86.1 | 0 | 110.5 | 5 | 33.72 | -1 | -1 | -1 | -1 | -1 | -1 | -1 | -1 | -1 | -1 | -1 | -1 | -1 | -1 | 0.4262 | 458.5 | 3.5503 | 0
R45_M11 | 320 | 180 | 1107 | 665 | 0 | 0 | 80 | 0 | 30.77 | -1 | -1 | -1 | -1 | -1 | -1 | 70 | 111 | 170 | 195 | 245 | 300 | 260 | -1 | 0.45 | 400 | 4.43 | 0
R73_RCA30 | 138 | 195.6 | 1071 | 660 | 92 | 46 | 184 | 1.84 | 38 | 3.36 | 4.94 | 31.8 | -1 | -1 | -1 | -1 | -1 | -1 | -1 | -1 | -1 | -1 | -1 | 0.4252 | 460 | 3.763 | 0.1
R67_60 | 180.3 | 185.45 | 617.5 | 686.47 | 180.3 | 18.03 | 0 | 8.32986 | 47.47 | -1 | -1 | -1 | -1 | -1 | -1 | -1 | -1 | -1 | -1 | -1 | -1 | -1 | -1 | 0.4898 | 378.63 | 3.4439 | 0.0476
R87_13 | 484.2 | 185.5 | 753.2 | 837.4 | 96.84 | 0 | 0 | 10.6524 | 44.88 | 4.07 | -1 | -1 | 1300 | -1 | -1 | -1 | -1 | -1 | -1 | -1 | -1 | -1 | -1 | 0.3193 | 581.04 | 2.7375 | 0
R103_mix B | 244 | 142.5 | 1325 | 705 | 75 | 0 | 56 | 1.5 | 43.86 | 6.3 | 4.9 | -1 | -1 | -1 | -1 | -1 | -1 | -1 | -1 | -1 | -1 | -1 | -1 | 0.38 | 375 | 5.4133 | 0
R62_M-1 | 450 | 184.5 | 1201.5 | 306 | 0 | 0 | 306 | 3.78 | 34 | 3 | 4.85 | -1 | -1 | -1 | -1 | -1 | -1 | -1 | -1 | -1 | -1 | -1 | -1 | 0.244 | 756 | 1.994 | 0
R45_M12 | 240 | 180 | 1107 | 665 | 0 | 0 | 160 | 0 | 28.47 | -1 | -1 | -1 | -1 | -1 | -1 | 80 | 127 | 195 | 220 | 290 | 370 | 328 | -1 | 0.45 | 400 | 4.43 | 0
R67_7 | 499.69 | 185.45 | 776.12 | 862.82 | 49.969 | 0 | 0 | 12.092498 | 44.62 | -1 | -1 | -1 | -1 | -1 | -1 | -1 | -1 | -1 | -1 | -1 | -1 | -1 | -1 | 0.3374 | 549.659 | 2.9817 | 0
R109_40 | 530.7 | 239.776 | 1235 | 523 | 174.9 | 43.7 | 0 | 4.7 | 62.475 | -1 | -1 | -1 | -1 | -1 | -1 | -1 | -1 | -1 | -1 | -1 | -1 | -1 | -1 | 0.32 | 749.3 | 2.3462 | 0.0583
R102_FA30 | 294 | 159.6 | 855 | 855 | 126 | 0 | 0 | 1.26 | 44.2 | -1 | -1 | -1 | 4400 | 1400 | 1000 | -1 | -1 | -1 | -1 | -1 | -1 | -1 | -1 | 0.38 | 420 | 4.0714 | 0
R87_10 | 468.8 | 185.5 | 771.6 | 857.8 | 46.88 | 28.128 | 0 | 10.3136 | 54.298 | -1 | -1 | -1 | -1 | -1 | -1 | -1 | -1 | -1 | -1 | -1 | -1 | -1 | -1 | 0.3411 | 543.808 | 2.9963 | 0.0517
R134_30FA | 385 | 137.5 | 840.2 | 840.2 | 165 | 0 | 0 | 21.7 | 51 | -1 | -1 | -1 | -1 | -1 | -1 | -1 | -1 | -1 | -1 | -1 | -1 | -1 | -1 | 0.25 | 550 | 3.0553 | 0
R90_FA00SF25 | 348.75 | 200 | 737 | 937.5 | 0 | 116.25 | 0 | 3.72 | 36.125 | 3.58 | 4.76 | -1 | -1 | -1 | -1 | -1 | -1 | -1 | -1 | -1 | -1 | -1 | -1 | 0.4301 | 465 | 3.6011 | 0.25
R113_M3 | 290 | 170 | 1035 | 697 | 0 | 0 | 125 | 2.9 | 47.1 | -1 | -1 | 33.3 | -1 | -1 | -1 | -1 | -1 | -1 | -1 | -1 | -1 | -1 | -1 | 0.4096 | 415 | 4.1735 | 0
R86_M11 | 227.5 | 140 | 1314.2 | 744.3 | 70 | 52.5 | 0 | 3.5 | 33.1075 | 3.54 | -1 | -1 | -1 | -1 | -1 | -1 | -1 | -1 | -1 | -1 | -1 | -1 | -1 | 0.4 | 350 | 5.8814 | 0.15
R20_5SF | 522.5 | 172.36 | 722 | 970 | 0 | 27.5 | 0 | 8.25 | 49.49 | -1 | -1 | -1 | -1 | -1 | -1 | -1 | -1 | -1 | -1 | -1 | -1 | -1 | -1 | 0.3134 | 550 | 3.0764 | 0.05
R42_w/c ratio =0.34_4 | 425 | 170 | 1100 | 640 | 75 | 0 | 0 | 12.75 | 39.1 | -1 | 6.25 | -1 | -1 | -1 | -1 | -1 | -1 | -1 | -1 | -1 | -1 | -1 | -1 | 0.34 | 500 | 3.48 | 0
R80_Boardman FA_4 | 94.8 | 168 | 820 | 807 | 379.2 | 0 | 0 | 1.69 | 35.1 | -1 | -1 | -1 | -1 | -1 | -1 | -1 | -1 | -1 | -1 | -1 | -1 | -1 | -1 | 0.3544 | 474 | 3.4325 | 0
R102_SF7.5 | 388.5 | 159.6 | 865 | 865 | 0 | 31.5 | 0 | 2.268 | 66.47 | -1 | -1 | -1 | 1500 | 730 | 728 | -1 | -1 | -1 | -1 | -1 | -1 | -1 | -1 | 0.38 | 420 | 4.119 | 0.075
R19_102 | 314 | 179 | 869 | 690 | 113 | 0 | 145 | 8 | 46.23 | -1 | -1 | -1 | -1 | -1 | -1 | -1 | -1 | -1 | -1 | -1 | -1 | -1 | -1 | 0.3129 | 572 | 2.7255 | 0
R28_5SF | 428 | 198 | 865 | 823 | 0 | 22.5 | 0 | 4.9 | 71.2 | -1 | -1 | -1 | -1 | 1118 | -1 | 193 | 400 | -1 | -1 | -1 | -1 | -1 | -1 | 0.4395 | 450.5 | 3.7469 | 0.0499
R43_GGBFS40 | 276 | 161 | 1085.2 | 693.81 | 0 | 0 | 184 | 1.104 | 51 | 4.5 | -1 | 27.75 | -1 | -1 | -1 | 150 | 300 | -1 | -1 | -1 | -1 | -1 | -1 | 0.35 | 460 | 3.8674 | 0
R19_21 | 252.1 | 193.8 | 835.5 | 821.4 | 75.6 | 0 | 97.1 | 8.3 | 33.4 | -1 | -1 | -1 | -1 | -1 | -1 | -1 | -1 | -1 | -1 | -1 | -1 | -1 | -1 | 0.4562 | 424.8 | 3.9004 | 0
R38_20 | 322 | 140 | 1060 | 874 | 0 | 4.68 | 0 | 7.08 | 58.7 | -1 | -1 | -1 | -1 | -1 | -1 | -1 | -1 | -1 | -1 | -1 | -1 | -1 | -1 | 0.4286 | 326.68 | 5.9202 | 0.0143
R64_D50-45 | 78 | 128 | 1115 | 770 | 127 | 0 | 78 | 2.264 | 39.2 | 3.91 | -1 | -1 | 3430 | 2800 | -1 | -1 | -1 | -1 | -1 | -1 | -1 | -1 | -1 | 0.4523 | 283 | 6.6608 | 0
R22_F2 | 540 | 235.6 | 720 | 780 | 80 | 0 | 0 | 3.03 | 51.85 | -1 | -1 | -1 | -1 | -1 | -1 | -1 | -1 | -1 | -1 | -1 | -1 | -1 | -1 | 0.38 | 620 | 2.4194 | 0
R19_50 | 277 | 191 | 946 | 666 | 91 | 0 | 117 | 7 | 43.57 | -1 | -1 | -1 | -1 | -1 | -1 | -1 | -1 | -1 | -1 | -1 | -1 | -1 | -1 | 0.3938 | 485 | 3.3237 | 0
R5_C85-FA15 | 368.53 | 260.14 | 810 | 795 | 50.77 | 0 | 0 | 0 | 23.72 | -1 | -1 | -1 | -1 | -1 | -1 | -1 | -1 | -1 | -1 | -1 | -1 | -1 | -1 | 0.6204 | 419.3 | 3.8278 | 0
R102_SF5 | 399 | 159.6 | 868 | 868 | 0 | 21 | 0 | 2.142 | 66.3 | -1 | -1 | -1 | 2200 | 1000 | 800 | -1 | -1 | -1 | -1 | -1 | -1 | -1 | -1 | 0.38 | 420 | 4.1333 | 0.05
R38_22 | 351 | 140 | 1037 | 855 | 0 | 6.24 | 0 | 7.72 | 60.09 | -1 | -1 | -1 | -1 | -1 | -1 | -1 | -1 | -1 | -1 | -1 | -1 | -1 | -1 | 0.3919 | 357.24 | 5.2962 | 0.0175
R85_G40 | 444 | 152 | 1084 | 519 | 0 | 0 | 296 | 9.62 | 86.037 | 6.65 | 7.49 | -1 | 445 | -1 | -1 | -1 | -1 | -1 | -1 | -1 | -1 | -1 | -1 | 0.2054 | 740 | 2.1662 | 0
R59_G50 | 200 | 160 | 1104 | 736 | 0 | 0 | 200 | 2 | 21.505 | 1.6 | 4.25 | -1 | -1 | -1 | -1 | -1 | -1 | -1 | -1 | -1 | -1 | -1 | -1 | 0.4 | 400 | 4.6 | 0
R2_90% 75FA-25SL | 41.5 | 168 | 820 | 932 | 280.125 | 0 | 93.375 | 1.69 | 32 | -1 | -1 | 40 | -1 | -1 | -1 | -1 | -1 | -1 | -1 | -1 | -1 | -1 | -1 | 0.4048 | 415 | 4.2217 | 0
R14_w/cm ratio 0.26_3 | 468 | 135.2 | 1146 | 667 | 0 | 52 | 0 | 18.2 | 79.22 | 6.37 | 10.4 | -1 | -1 | -1 | -1 | -1 | -1 | -1 | -1 | -1 | -1 | -1 | -1 | 0.26 | 520 | 3.4865 | 0.1
R133_MS0EAF50 | 300 | 160 | 1246 | 741 | 0 | 0 | 100 | 0 | 43.775 | 4.2 | 5.23 | 35.73 | 2508 | -1 | -1 | -1 | -1 | -1 | -1 | -1 | -1 | -1 | -1 | 0.4 | 400 | 4.9675 | 0
R87_53 | 247.3 | 185.5 | 653.8 | 726.8 | 197.84 | 19.784 | 0 | 5.4406 | 51.7055 | -1 | -1 | -1 | -1 | -1 | -1 | -1 | -1 | -1 | -1 | -1 | -1 | -1 | -1 | 0.399 | 464.924 | 2.9695 | 0.0426
R87_5 | 473.9 | 185.5 | 793 | 881.6 | 0 | 37.912 | 0 | 10.4258 | 61.948 | 5.1 | -1 | -1 | 1000 | -1 | -1 | -1 | -1 | -1 | -1 | -1 | -1 | -1 | -1 | 0.3624 | 511.812 | 3.2719 | 0.0741
R130_SF5 | 427.5 | 126 | 1125 | 675 | 0 | 22.5 | 0 | 14 | 89.845 | -1 | -1 | 46.08 | -1 | -1 | -1 | -1 | -1 | -1 | -1 | -1 | -1 | -1 | -1 | 0.28 | 450 | 4 | 0.05
R97_2_BS50 | 228 | 155 | 1090 | 674 | 0 | 0 | 228 | 0 | 53.4 | 4.7 | -1 | 25.8 | -1 | -1 | -1 | -1 | -1 | -1 | -1 | -1 | -1 | -1 | -1 | 0.3399 | 456 | 3.8684 | 0
R64_D30-45 | 111 | 128 | 1115 | 770 | 127 | 0 | 47 | 2.28 | 37 | 3.52 | -1 | -1 | 4060 | 3260 | -1 | -1 | -1 | -1 | -1 | -1 | -1 | -1 | -1 | 0.4491 | 285 | 6.614 | 0
R105_SCC50/60 | 430 | 205 | 651 | 1047 | 0 | 20 | 0 | 7.065 | 63.75 | -1 | -1 | -1 | -1 | -1 | -1 | -1 | -1 | -1 | -1 | -1 | -1 | -1 | -1 | 0.4556 | 450 | 3.7733 | 0.0444
R61_MIX6 | 262.26 | 160 | 1270 | 605 | 126.9 | 33.84 | 211.5 | 3.6 | 42.262 | 3.66 | 4.9 | -1 | -1 | -1 | -1 | -1 | -1 | -1 | -1 | -1 | -1 | -1 | -1 | 0.2522 | 634.5 | 2.9551 | 0.0533
R109_56 | 466.4 | 209.888 | 1235 | 523 | 58.3 | 72.9 | 58.3 | 5.39 | 69.275 | -1 | -1 | -1 | -1 | -1 | -1 | -1 | -1 | -1 | -1 | -1 | -1 | -1 | -1 | 0.32 | 655.9 | 2.6803 | 0.1111
R97_1_BS25+FA25 | 194 | 155 | 1041 | 760 | 97 | 0 | 97 | 0 | 42.9 | 3.8 | -1 | 26.8 | -1 | -1 | -1 | -1 | -1 | -1 | -1 | -1 | -1 | -1 | -1 | 0.3995 | 388 | 4.6418 | 0
R67_23 | 388.93 | 185.45 | 740.78 | 823.53 | 116.679 | 31.11 | 0 | 11.807818 | 56.43 | -1 | -1 | -1 | -1 | -1 | -1 | -1 | -1 | -1 | -1 | -1 | -1 | -1 | -1 | 0.3455 | 536.719 | 2.9146 | 0.058
R57_SP-3 | 253.6 | 190 | 1396 | 698 | 47.55 | 15.85 | 0 | 0 | 15.68 | -1 | -1 | -1 | -1 | -1 | -1 | -1 | -1 | -1 | -1 | -1 | -1 | -1 | -1 | 0.5994 | 317 | 6.6057 | 0.05
R19_46 | 266 | 178 | 910 | 745 | 87 | 0 | 112 | 10 | 39.42 | -1 | -1 | -1 | -1 | -1 | -1 | -1 | -1 | -1 | -1 | -1 | -1 | -1 | -1 | 0.3828 | 465 | 3.5591 | 0
R109_21 | 583 | 195.904 | 1235 | 523 | 0 | 29.2 | 0 | 4.4 | 65.45 | -1 | -1 | -1 | -1 | -1 | -1 | -1 | -1 | -1 | -1 | -1 | -1 | -1 | -1 | 0.32 | 612.2 | 2.8716 | 0.0477
R19_9 | 309.9 | 167.8 | 913.9 | 651.2 | 111.2 | 0 | 142.8 | 22.1 | 38.22 | -1 | -1 | -1 | -1 | -1 | -1 | -1 | -1 | -1 | -1 | -1 | -1 | -1 | -1 | 0.2976 | 563.9 | 2.7755 | 0
R109_27 | 408.1 | 195.904 | 1235 | 523 | 58.3 | 29.2 | 116.6 | 4.6 | 57.8 | -1 | -1 | -1 | -1 | -1 | -1 | -1 | -1 | -1 | -1 | -1 | -1 | -1 | -1 | 0.32 | 612.2 | 2.8716 | 0.0477
R8_C8F2 | 594.4 | 185.8 | 1049.4 | 449.3 | 148.6 | 0 | 0 | 3 | 65 | -1 | -1 | -1 | 886 | -1 | -1 | 376 | 460 | -1 | 550 | -1 | -1 | -1 | -1 | 0.2501 | 743 | 2.0171 | 0
R124_FS100S35 | 273 | 168 | 1150 | 688 | 0 | 0 | 147 | 2.9 | 62.34 | -1 | 7.72 | -1 | -1 | -1 | -1 | -1 | 225 | 285 | 300 | -1 | -1 | -1 | -1 | 0.4 | 420 | 4.3762 | 0
R100_NC-S5 | 372 | 160 | 818 | 993 | 0 | 28 | 0 | 1.4136 | 38 | 4.2 | -1 | -1 | -1 | -1 | -1 | -1 | -1 | -1 | -1 | -1 | -1 | -1 | -1 | 0.4 | 400 | 4.5275 | 0.07
R14_w/cm ratio 0.3_2 | 484.5 | 153 | 1122.5 | 653 | 0 | 25.5 | 0 | 17.85 | 63.75 | 5.61 | 9.03 | -1 | -1 | -1 | -1 | -1 | -1 | -1 | -1 | -1 | -1 | -1 | -1 | 0.3 | 510 | 3.4814 | 0.05
R109_44 | 408.1 | 205.216 | 1235 | 523 | 0 | 58.3 | 174.9 | 5.67 | 64.43 | -1 | -1 | -1 | -1 | -1 | -1 | -1 | -1 | -1 | -1 | -1 | -1 | -1 | -1 | 0.32 | 641.3 | 2.7413 | 0.0909
R115_C245GGBS385.0 | 245 | 279 | 799 | 526 | 0 | 0 | 385 | 0 | 31.875 | -1 | -1 | -1 | -1 | -1 | -1 | -1 | -1 | -1 | -1 | -1 | -1 | -1 | -1 | 0.4429 | 630 | 2.1032 | 0
R123_11 | 312 | 203 | 1174 | 710 | 0 | 0 | 71 | 0 | 28.9 | 2.86 | 3.7 | -1 | -1 | -1 | -1 | -1 | -1 | -1 | -1 | -1 | -1 | -1 | -1 | 0.53 | 383 | 4.9191 | 0
R24_W/B=0.3_50FA10SF | 240 | 180 | 595 | 933 | 300 | 60 | 0 | 2.88 | 62.56 | -1 | -1 | -1 | 510 | -1 | -1 | -1 | -1 | -1 | -1 | -1 | -1 | -1 | -1 | 0.3 | 600 | 2.5467 | 0.1
R109_33 | 466.4 | 200.544 | 1235 | 523 | 0 | 43.7 | 116.6 | 5.6 | 67.15 | -1 | -1 | -1 | -1 | -1 | -1 | -1 | -1 | -1 | -1 | -1 | -1 | -1 | -1 | 0.32 | 626.7 | 2.8052 | 0.0697
R51_25%FA | 375 | 195 | 735 | 910 | 125 | 0 | 0 | 6.75 | 33.15 | -1 | -1 | -1 | -1 | -1 | -1 | -1 | -1 | -1 | -1 | -1 | -1 | -1 | -1 | 0.39 | 500 | 3.29 | 0
R42_w/c ratio =0.3_6 | 382.5 | 153 | 1122.5 | 653 | 127.5 | 0 | 0 | 11.475 | 43.61 | -1 | 6.6 | -1 | -1 | -1 | -1 | -1 | -1 | -1 | -1 | -1 | -1 | -1 | -1 | 0.3 | 510 | 3.4814 | 0
R115_C175GGBS175.0 | 175 | 230 | 1033 | 681 | 0 | 0 | 175 | 0 | 23.63 | -1 | -1 | -1 | -1 | -1 | -1 | -1 | -1 | -1 | -1 | -1 | -1 | -1 | -1 | 0.6571 | 350 | 4.8971 | 0
R75_FC30IS | 312 | 186.9 | 1322 | 645 | 133 | 0 | 0 | 1.11 | 35.95 | 3.65 | 4.93 | 35.5 | -1 | -1 | -1 | -1 | -1 | -1 | -1 | -1 | -1 | -1 | -1 | 0.42 | 445 | 4.4202 | 0
R92_A_100-50-2 | 260 | 214.9 | 832 | 785 | 130 | 0 | 130 | 5.67 | 32.623 | -1 | -1 | -1 | -1 | -1 | -1 | -1 | -1 | -1 | -1 | -1 | -1 | -1 | -1 | 0.4133 | 520 | 3.1096 | 0
R24_W/B=0.4_40FA10SF | 225 | 180 | 640 | 1072 | 180 | 45 | 0 | 2.88 | 51.26 | -1 | -1 | -1 | 1000 | -1 | -1 | -1 | -1 | -1 | -1 | -1 | -1 | -1 | -1 | 0.4 | 450 | 3.8044 | 0.1
R135_CSF10 | 178.56 | 197 | 1011.93 | 795.09 | 0 | 9.75 | 0 | 0 | 29.0275 | 3.52 | -1 | -1 | -1 | -1 | -1 | -1 | -1 | -1 | -1 | -1 | -1 | -1 | -1 | 1.0461 | 188.31 | 9.596 | 0.0518
R87_18 | 432.7 | 185.5 | 745.7 | 829 | 86.54 | 43.27 | 0 | 9.5194 | 54.842 | -1 | -1 | -1 | -1 | -1 | -1 | -1 | -1 | -1 | -1 | -1 | -1 | -1 | -1 | 0.3298 | 562.51 | 2.7994 | 0.0769
R25_25% SF | 375 | 175 | 673 | 938 | 125 | 0 | 0 | 7.5 | 51.85 | -1 | -1 | -1 | -1 | -1 | -1 | -1 | -1 | -1 | -1 | -1 | -1 | -1 | -1 | 0.35 | 500 | 3.222 | 0
R63_SL50 | 210 | 79.8 | 866 | 866 | 0 | 0 | 210 | 2.016 | 34 | -1 | -1 | -1 | 5100 | 2000 | 1200 | -1 | -1 | -1 | -1 | -1 | -1 | -1 | -1 | 0.19 | 420 | 4.1238 | 0
R35_M5 | 120 | 172 | 1200 | 600 | 280 | 0 | 0 | 5.6 | 16.44 | 1.82 | 2.7 | -1 | -1 | -1 | -1 | -1 | -1 | -1 | -1 | -1 | -1 | -1 | -1 | 0.43 | 400 | 4.5 | 0
R51_5%SF | 427.5 | 162 | 735 | 990 | 0 | 22.5 | 0 | 8 | 49.3 | -1 | -1 | -1 | -1 | -1 | -1 | -1 | -1 | -1 | -1 | -1 | -1 | -1 | -1 | 0.36 | 450 | 3.8333 | 0.05
R33_M9 | 154 | 117 | 1016 | 818 | 261 | 0 | 0 | 1.9 | 40 | -1 | -1 | -1 | -1 | -1 | -1 | -1 | -1 | -1 | -1 | -1 | -1 | -1 | 3 | 0.2819 | 415 | 4.4193 | 0
R57_SP-7 | 253.6 | 190 | 1396 | 698 | 31.7 | 31.7 | 0 | 0 | 14.77 | -1 | -1 | -1 | -1 | -1 | -1 | -1 | -1 | -1 | -1 | -1 | -1 | -1 | -1 | 0.5994 | 317 | 6.6057 | 0.1
R114_M12 | 180 | 139.5 | 768 | 1152 | 0 | 0 | 270 | 0 | 65 | -1 | -1 | -1 | -1 | -1 | -1 | -1 | -1 | -1 | -1 | -1 | -1 | -1 | -1 | 0.31 | 450 | 4.2667 | 0
R54_LS-2 | 350 | 153 | 966 | 706 | 100 | 0 | 0 | 9.5 | 48.96 | -1 | -1 | 37 | -1 | -1 | -1 | -1 | -1 | -1 | -1 | -1 | -1 | -1 | -1 | 0.34 | 450 | 3.7156 | 0
R63_SL15-SF5 | 336 | 127.68 | 870 | 870 | 0 | 21 | 63 | 2.016 | 55.25 | -1 | -1 | -1 | 5000 | 1490 | 1000 | -1 | -1 | -1 | -1 | -1 | -1 | -1 | -1 | 0.304 | 420 | 4.1429 | 0.05
| 522 | 146 | 896 | 896 | 0 | 0 | 0 | 0 | 59.992 | [14 empty] | 0.2797 | 522 | 3.433 | 0
| 273 | 210 | 904 | 680 | 82 | 0 | 105 | 9 | 29.736 | [14 empty] | 0.4565 | 460 | 3.4435 | 0
| 162 | 179 | 838 | 741 | 148 | 0 | 190 | 19 | 27.008 | [14 empty] | 0.358 | 500 | 3.158 | 0
| 154 | 220 | 923 | 658 | 112 | 0 | 144 | 10 | 13.2 | [14 empty] | 0.5366 | 410 | 3.8561 | 0
| 147 | 202 | 860 | 829 | 89 | 0 | 115 | 9 | 15.992 | [14 empty] | 0.5755 | 351 | 4.812 | 0
| 152 | 168 | 944 | 695 | 139 | 0 | 178 | 18 | 29.08 | [14 empty] | 0.3582 | 469 | 3.4947 | 0
| 310 | 168 | 914 | 651 | 111 | 0 | 143 | 22 | 26.952 | [14 empty] | 0.2979 | 564 | 2.7748 | 0
| 144 | 158 | 943 | 844 | 175 | 0 | 0 | 18 | 12.336 | [14 empty] | 0.4953 | 319 | 5.6019 | 0
| 304 | 214 | 895 | 722 | 0 | 0 | 140 | 6 | 26.736 | [14 empty] | 0.482 | 444 | 3.6419 | 0
| 374 | 190 | 1013 | 730 | 0 | 0 | 0 | 7 | 31.24 | [14 empty] | 0.508 | 374 | 4.6604 | 0
| 159 | 175 | 953 | 720 | 116 | 0 | 149 | 15 | 22.144 | [14 empty] | 0.4127 | 424 | 3.9458 | 0
| 153 | 200 | 1002 | 684 | 0 | 0 | 239 | 6 | 21.488 | [14 empty] | 0.5102 | 392 | 4.301 | 0
| 310 | 168 | 914 | 804 | 0 | 0 | 143 | 10 | 36.24 | [14 empty] | 0.3709 | 453 | 3.7925 | 0
| 305 | 196 | 959 | 705 | 100 | 0 | 0 | 10 | 24.096 | [14 empty] | 0.484 | 405 | 4.1086 | 0
| 151 | 167 | 991 | 772 | 184 | 0 | 0 | 12 | 12.456 | [14 empty] | 0.4985 | 335 | 5.2627 | 0
| 142 | 174 | 883 | 785 | 130 | 0 | 167 | 11 | 35.688 | [14 empty] | 0.3964 | 439 | 3.7995 | 0
| 298 | 201 | 878 | 655 | 107 | 0 | 137 | 6 | 42.816 | [14 empty] | 0.3708 | 542 | 2.8284 | 0
| 321 | 190 | 870 | 774 | 0 | 0 | 164 | 5 | 45.768 | [14 empty] | 0.3918 | 485 | 3.3897 | 0
| 366 | 191 | 824 | 757 | 0 | 0 | 187 | 7 | 52.728 | [14 empty] | 0.3454 | 553 | 2.859 | 0
| 280 | 172 | 825 | 805 | 100 | 0 | 129 | 9 | 42.256 | [14 empty] | 0.3379 | 509 | 3.2024 | 0
| 252 | 194 | 835 | 821 | 76 | 0 | 97 | 8 | 26.72 | [14 empty] | 0.4565 | 425 | 3.8965 | 0
| 165 | 182 | 1023 | 729 | 150 | 0 | 0 | 12 | 14.424 | [14 empty] | 0.5778 | 315 | 5.5619 | 0
| 156 | 180 | 1022 | 698 | 0 | 0 | 243 | 11 | 29.888 | [14 empty] | 0.4511 | 399 | 4.3108 | 0
| 160 | 203 | 829 | 710 | 146 | 0 | 188 | 11 | 26.272 | [14 empty] | 0.4109 | 494 | 3.1154 | 0
| 298 | 186 | 879 | 815 | 107 | 0 | 0 | 6 | 34.112 | [14 empty] | 0.4593 | 405 | 4.1827 | 0
| 318 | 210 | 861 | 737 | 126 | 0 | 0 | 6 | 32.048 | [14 empty] | 0.473 | 444 | 3.5991 | 0
| 287 | 188 | 904 | 696 | 94 | 0 | 121 | 9 | 33.552 | [14 empty] | 0.3745 | 502 | 3.1873 | 0
| 326 | 174 | 882 | 790 | 0 | 0 | 166 | 9 | 48.984 | [14 empty] | 0.3537 | 492 | 3.3984 | 0
| 356 | 193 | 801 | 778 | 142 | 0 | 0 | 11 | 32.696 | [14 empty] | 0.3876 | 498 | 3.1707 | 0
| 132 | 179 | 867 | 736 | 161 | 0 | 207 | 5 | 26.64 | [14 empty] | 0.358 | 500 | 3.206 | 0
| 322 | 186 | 951 | 709 | 0 | 0 | 149 | 8 | 41.936 | [14 empty] | 0.3949 | 471 | 3.5244 | 0
| 164 | 181 | 849 | 846 | 200 | 0 | 0 | 13 | 12.072 | [14 empty] | 0.4973 | 364 | 4.6566 | 0
| 314 | 170 | 925 | 783 | 113 | 0 | 0 | 10 | 30.768 | [14 empty] | 0.3981 | 427 | 4 | 0
| 321 | 182 | 870 | 780 | 128 | 0 | 0 | 11 | 29.808 | [14 empty] | 0.4053 | 449 | 3.6748 | 0
| 140 | 237 | 869 | 656 | 128 | 0 | 164 | 6 | 28.184 | [14 empty] | 0.5486 | 432 | 3.5301 | 0
| 288 | 177 | 908 | 829 | 0 | 0 | 121 | 7 | 33.704 | [14 empty] | 0.4328 | 409 | 4.2469 | 0
| 298 | 210 | 880 | 744 | 107 | 0 | 0 | 11 | 25.496 | [14 empty] | 0.5185 | 405 | 4.0099 | 0
| 265 | 195 | 833 | 790 | 86 | 0 | 111 | 6 | 33.232 | [14 empty] | 0.4221 | 462 | 3.513 | 0
| 160 | 168 | 1049 | 688 | 0 | 0 | 250 | 12 | 31.56 | [14 empty] | 0.4098 | 410 | 4.2366 | 0
| 166 | 183 | 859 | 827 | 0 | 0 | 260 | 13 | 30.328 | [14 empty] | 0.4296 | 426 | 3.9577 | 0
| 276 | 180 | 870 | 768 | 90 | 0 | 116 | 9 | 35.424 | [14 empty] | 0.3734 | 482 | 3.3983 | 0
| 322 | 196 | 818 | 813 | 116 | 0 | 0 | 10 | 24.944 | [14 empty] | 0.4475 | 438 | 3.7237 | 0
| 149 | 193 | 892 | 780 | 109 | 0 | 139 | 6 | 18.952 | [14 empty] | 0.4861 | 397 | 4.2116 | 0
| 159 | 176 | 990 | 789 | 0 | 0 | 187 | 11 | 26.208 | [14 empty] | 0.5087 | 346 | 5.1416 | 0
| 261 | 201 | 864 | 761 | 78 | 0 | 100 | 9 | 25.92 | [14 empty] | 0.4579 | 439 | 3.7016 | 0
| 237 | 247 | 853 | 695 | 71 | 0 | 92 | 6 | 22.904 | [14 empty] | 0.6175 | 400 | 3.87 | 0
| 313 | 178 | 1002 | 689 | 113 | 0 | 0 | 8 | 29.44 | [14 empty] | 0.4178 | 426 | 3.9695 | 0
| 155 | 193 | 1047 | 697 | 0 | 0 | 183 | 9 | 14.624 | [14 empty] | 0.571 | 338 | 5.1598 | 0
| 146 | 202 | 827 | 872 | 0 | 0 | 230 | 3 | 26.448 | [14 empty] | 0.5372 | 376 | 4.5186 | 0
| 296 | 221 | 819 | 778 | 107 | 0 | 0 | 11 | 25.136 | [14 empty] | 0.5484 | 403 | 3.9628 | 0
| 133 | 196 | 949 | 795 | 0 | 0 | 210 | 3 | 24.824 | [14 empty] | 0.5714 | 343 | 5.0845 | 0
| 313 | 178 | 867 | 824 | 0 | 0 | 145 | 8 | 35.512 | [14 empty] | 0.3886 | 458 | 3.6921 | 0
| 152 | 184 | 992 | 816 | 112 | 0 | 0 | 8 | 9.744 | [14 empty] | 0.697 | 264 | 6.8485 | 0
| 153 | 178 | 1002 | 689 | 113 | 0 | 145 | 8 | 20.448 | [14 empty] | 0.4331 | 411 | 4.1144 | 0
| 140 | 200 | 916 | 753 | 103 | 0 | 133 | 7 | 29.152 | [14 empty] | 0.5319 | 376 | 4.4388 | 0
| 149 | 176 | 847 | 893 | 0 | 0 | 236 | 13 | 26.368 | [14 empty] | 0.4571 | 385 | 4.5195 | 0
| 300 | 212 | 878 | 728 | 120 | 0 | 0 | 10 | 19.072 | [14 empty] | 0.5048 | 420 | 3.8238 | 0
| 153 | 178 | 867 | 824 | 113 | 0 | 145 | 8 | 20.984 | [14 empty] | 0.4331 | 411 | 4.1144 | 0
| 148 | 158 | 1002 | 830 | 137 | 0 | 0 | 16 | 14.36 | [14 empty] | 0.5544 | 285 | 6.4281 | 0
| 326 | 199 | 801 | 792 | 138 | 0 | 0 | 11 | 32.544 | [14 empty] | 0.4289 | 464 | 3.4332 | 0
| 153 | 178 | 1000 | 822 | 0 | 0 | 145 | 8 | 15.208 | [14 empty] | 0.5973 | 298 | 6.1141 | 0
| 262 | 195 | 895 | 733 | 86 | 0 | 111 | 5 | 26.976 | [14 empty] | 0.4248 | 459 | 3.5468 | 0
| 158 | 220 | 898 | 713 | 195 | 0 | 0 | 11 | 6.832 | [14 empty] | 0.6232 | 353 | 4.5637 | 0
| 151 | 167 | 1074 | 678 | 185 | 0 | 0 | 16 | 10.768 | [14 empty] | 0.497 | 336 | 5.2143 | 0
| 273 | 199 | 931 | 762 | 90 | 0 | 0 | 11 | 25.792 | [14 empty] | 0.5482 | 363 | 4.6639 | 0
| 149 | 183 | 953 | 780 | 92 | 0 | 118 | 7 | 18.816 | [14 empty] | 0.5097 | 359 | 4.8273 | 0
| 143 | 191 | 967 | 643 | 143 | 0 | 169 | 8 | 23.776 | [14 empty] | 0.4198 | 455 | 3.5385 | 0
| 260 | 171 | 936 | 763 | 78 | 0 | 101 | 10 | 39.816 | [14 empty] | 0.3895 | 439 | 3.8702 | 0
| 313 | 178 | 917 | 759 | 0 | 0 | 161 | 10 | 41.952 | [14 empty] | 0.3755 | 474 | 3.5359 | 0
| 284 | 168 | 970 | 794 | 0 | 0 | 120 | 7 | 32.744 | [14 empty] | 0.4158 | 404 | 4.3663 | 0
| 336 | 182 | 986 | 817 | 0 | 0 | 0 | 3 | 35.888 | [14 empty] | 0.5417 | 336 | 5.3661 | 0
| 145 | 181 | 979 | 812 | 134 | 0 | 0 | 11 | 10.56 | [14 empty] | 0.6487 | 279 | 6.4194 | 0
| 150 | 174 | 1069 | 675 | 0 | 0 | 237 | 12 | 29.944 | [14 empty] | 0.4496 | 387 | 4.5065 | 0
| 144 | 192 | 814 | 805 | 133 | 0 | 170 | 8 | 23.896 | [14 empty] | 0.4295 | 447 | 3.6219 | 0
| 331 | 195 | 811 | 802 | 0 | 0 | 170 | 8 | 45.288 | [14 empty] | 0.3892 | 501 | 3.2196 | 0
| 155 | 193 | 1047 | 697 | 143 | 0 | 0 | 9 | 9.968 | [14 empty] | 0.6477 | 298 | 5.8523 | 0
| 155 | 193 | 877 | 868 | 0 | 0 | 183 | 9 | 19.032 | [14 empty] | 0.571 | 338 | 5.1627 | 0
| 135 | 180 | 961 | 805 | 166 | 0 | 0 | 10 | 10.632 | [14 empty] | 0.598 | 301 | 5.8671 | 0
| 266 | 178 | 910 | 745 | 87 | 0 | 112 | 10 | 31.536 | [14 empty] | 0.3828 | 465 | 3.5591 | 0
| 314 | 179 | 869 | 690 | 113 | 0 | 145 | 8 | 36.984 | [14 empty] | 0.3129 | 572 | 2.7255 | 0
| 313 | 127 | 1000 | 822 | 0 | 0 | 145 | 8 | 35.616 | [14 empty] | 0.2773 | 458 | 3.9782 | 0
| 146 | 182 | 986 | 817 | 0 | 0 | 173 | 3 | 18.992 | [14 empty] | 0.5705 | 319 | 5.652 | 0
| 144 | 178 | 941 | 774 | 106 | 0 | 136 | 7 | 20.912 | [14 empty] | 0.4611 | 386 | 4.443 | 0
| 148 | 181 | 839 | 884 | 182 | 0 | 0 | 15 | 12.416 | [14 empty] | 0.5485 | 330 | 5.2212 | 0
| 277 | 191 | 946 | 666 | 91 | 0 | 117 | 7 | 34.856 | [14 empty] | 0.3938 | 485 | 3.3237 | 0
| 298 | 164 | 953 | 784 | 107 | 0 | 0 | 13 | 28.688 | [14 empty] | 0.4049 | 405 | 4.2889 | 0
| 313 | 178 | 1002 | 689 | 0 | 0 | 145 | 8 | 32.84 | [14 empty] | 0.3886 | 458 | 3.6921 | 0
| 155 | 194 | 880 | 699 | 143 | 0 | 184 | 9 | 23.192 | [14 empty] | 0.4025 | 482 | 3.2759 | 0
| 289 | 195 | 924 | 760 | 0 | 0 | 134 | 6 | 36.992 | [14 empty] | 0.461 | 423 | 3.9811 | 0
| 148 | 171 | 1000 | 828 | 0 | 0 | 175 | 2 | 21.536 | [14 empty] | 0.5294 | 323 | 5.6594 | 0
| 145 | 202 | 824 | 869 | 179 | 0 | 0 | 8 | 8.432 | [14 empty] | 0.6235 | 324 | 5.2253 | 0
| 313 | 178 | 1000 | 822 | 0 | 0 | 0 | 8 | 20.08 | [14 empty] | 0.5687 | 313 | 5.8211 | 0
| 136 | 172 | 923 | 764 | 126 | 0 | 162 | 10 | 23.256 | [14 empty] | 0.4057 | 424 | 3.9788 | 0
| 155 | 193 | 877 | 868 | 143 | 0 | 0 | 9 | 7.792 | [14 empty] | 0.6477 | 298 | 5.8557 | 0
| 255 | 189 | 919 | 749 | 77 | 0 | 99 | 6 | 27.04 | [14 empty] | 0.4385 | 431 | 3.8701 | 0
| 162 | 216 | 822 | 638 | 172 | 0 | 207 | 10 | 31.872 | [14 empty] | 0.3993 | 541 | 2.6987 | 0
| 136 | 199 | 847 | 783 | 98 | 0 | 196 | 6 | 21.576 | [14 empty] | 0.4628 | 430 | 3.7907 | 0
| 164 | 197 | 961 | 641 | 128 | 0 | 163 | 8 | 21.784 | [14 empty] | 0.433 | 455 | 3.5209 | 0
| 162 | 202 | 820 | 680 | 164 | 0 | 214 | 10 | 24.52 | [14 empty] | 0.3741 | 540 | 2.7778 | 0
| 157 | 200 | 819 | 704 | 152 | 0 | 214 | 9 | 26.44 | [14 empty] | 0.3824 | 523 | 2.912 | 0
| 149 | 192 | 935 | 623 | 194 | 0 | 153 | 8 | 19.664 | [14 empty] | 0.3871 | 496 | 3.1411 | 0
| 135 | 196 | 965 | 643 | 193 | 0 | 105 | 6 | 17.528 | [14 empty] | 0.4527 | 433 | 3.7136 | 0
| 159 | 201 | 848 | 669 | 161 | 0 | 209 | 7 | 24.704 | [14 empty] | 0.38 | 529 | 2.8677 | 0
| 144 | 176 | 1021 | 709 | 195 | 0 | 15 | 6 | 12.272 | [14 empty] | 0.4972 | 354 | 4.887 | 0
| 154 | 228 | 845 | 612 | 185 | 0 | 174 | 7 | 19.472 | [14 empty] | 0.4444 | 513 | 2.8402 | 0
| 167 | 185 | 898 | 636 | 195 | 0 | 187 | 7 | 19.112 | [14 empty] | 0.337 | 549 | 2.7942 | 0
| 184 | 213 | 923 | 623 | 190 | 0 | 86 | 6 | 18.344 | [14 empty] | 0.463 | 460 | 3.3609 | 0
| 156 | 221 | 854 | 614 | 187 | 0 | 178 | 7 | 23.528 | [14 empty] | 0.4242 | 521 | 2.8177 | 0
| 236.9 | 246.9 | 852.9 | 695.4 | 71.5 | 0 | 91.7 | 6 | 22.904 | [14 empty] | 0.6171 | 400.1 | 3.8698 | 0
| 313.3 | 178.5 | 1001.9 | 688.7 | 113 | 0 | 0 | 8 | 29.44 | [14 empty] | 0.4187 | 426.3 | 3.9658 | 0
| 154.8 | 193.3 | 1047.4 | 696.7 | 0 | 0 | 183.4 | 9.1 | 14.632 | [14 empty] | 0.5716 | 338.2 | 5.157 | 0
| 145.9 | 202.5 | 827 | 871.8 | 0 | 0 | 230.5 | 3.4 | 26.176 | [14 empty] | 0.538 | 376.4 | 4.5133 | 0
| 296 | 221.4 | 819.2 | 778.4 | 106.7 | 0 | 0 | 10.5 | 25.136 | [14 empty] | 0.5498 | 402.7 | 3.9672 | 0
| 133.1 | 195.7 | 949.4 | 795.3 | 0 | 0 | 210.2 | 3.1 | 23.152 | [14 empty] | 0.5701 | 343.3 | 5.0821 | 0
| 313.3 | 178.5 | 867.2 | 824 | 0 | 0 | 145 | 8 | 32.744 | [14 empty] | 0.3895 | 458.3 | 3.6902 | 0
| 151.6 | 184.4 | 992 | 815.9 | 111.9 | 0 | 0 | 7.9 | 9.744 | [14 empty] | 0.6998 | 263.5 | 6.8611 | 0
| 153.1 | 178.5 | 1001.9 | 688.7 | 113 | 0 | 145 | 8 | 20.448 | [14 empty] | 0.4342 | 411.1 | 4.1124 | 0
| 139.9 | 200.3 | 916 | 753.4 | 103.3 | 0 | 132.6 | 7.4 | 29.152 | [14 empty] | 0.533 | 375.8 | 4.4423 | 0
| 149.5 | 175.8 | 846.8 | 892.7 | 0 | 0 | 236 | 12.6 | 26.368 | [14 empty] | 0.456 | 385.5 | 4.5123 | 0
| 299.8 | 211.5 | 878.2 | 727.6 | 119.8 | 0 | 0 | 9.9 | 19.072 | [14 empty] | 0.5041 | 419.6 | 3.827 | 0
| 153.1 | 178.5 | 867.2 | 824 | 113 | 0 | 145 | 8 | 20.984 | [14 empty] | 0.4342 | 411.1 | 4.1138 | 0
| 148.1 | 158.1 | 1001.8 | 830.1 | 136.6 | 0 | 0 | 16.1 | 14.368 | [14 empty] | 0.5553 | 284.7 | 6.4345 | 0
| 326.5 | 199 | 801.1 | 792.5 | 137.9 | 0 | 0 | 10.8 | 30.904 | [14 empty] | 0.4285 | 464.4 | 3.4315 | 0
| 152.7 | 178.1 | 999.7 | 822.2 | 0 | 0 | 144.7 | 8 | 15.208 | [14 empty] | 0.5989 | 297.4 | 6.1261 | 0
| 261.9 | 195.4 | 895.2 | 732.6 | 86.1 | 0 | 110.5 | 5 | 26.976 | [14 empty] | 0.4262 | 458.5 | 3.5503 | 0
| 158.4 | 219.7 | 897.7 | 712.9 | 194.9 | 0 | 0 | 11 | 6.832 | [14 empty] | 0.6219 | 353.3 | 4.5587 | 0
| 150.7 | 166.7 | 1074.5 | 678 | 185.3 | 0 | 0 | 15.6 | 10.768 | [14 empty] | 0.4961 | 336 | 5.2158 | 0
| 272.6 | 198.7 | 931.3 | 762.2 | 89.6 | 0 | 0 | 10.6 | 25.8 | [14 empty] | 0.5486 | 362.2 | 4.6756 | 0
| 149 | 182.9 | 953.4 | 780.3 | 91.7 | 0 | 117.6 | 7.1 | 18.816 | [14 empty] | 0.5105 | 358.3 | 4.8387 | 0
| 143 | 190.7 | 967.4 | 643.5 | 142.7 | 0 | 169.4 | 8.4 | 23.784 | [14 empty] | 0.419 | 455.1 | 3.5397 | 0
| 259.9 | 170.6 | 935.7 | 762.9 | 78.4 | 0 | 100.6 | 10.4 | 39.816 | [14 empty] | 0.3887 | 438.9 | 3.8701 | 0
| 312.9 | 177.6 | 916.6 | 759.5 | 0 | 0 | 160.5 | 9.6 | 41.96 | [14 empty] | 0.3752 | 473.4 | 3.5406 | 0
| 284 | 168.3 | 970.4 | 794.2 | 0 | 0 | 119.7 | 7.2 | 32.744 | [14 empty] | 0.4169 | 403.7 | 4.3711 | 0
| 336.5 | 181.9 | 985.8 | 816.8 | 0 | 0 | 0 | 3.4 | 35.896 | [14 empty] | 0.5406 | 336.5 | 5.3569 | 0
| 144.8 | 180.8 | 979.5 | 811.5 | 133.6 | 0 | 0 | 11.1 | 10.56 | [14 empty] | 0.6494 | 278.4 | 6.4332 | 0
| 150 | 173.8 | 1069.3 | 674.8 | 0 | 0 | 236.8 | 11.9 | 29.944 | [14 empty] | 0.4493 | 386.8 | 4.509 | 0
| 143.7 | 191.6 | 814.1 | 805.3 | 132.6 | 0 | 170.2 | 8.5 | 23.896 | [14 empty] | 0.4291 | 446.5 | 3.6269 | 0
| 330.5 | 194.9 | 811 | 802.3 | 0 | 0 | 169.6 | 8.1 | 45.296 | [14 empty] | 0.3897 | 500.1 | 3.226 | 0
| 154.8 | 193.3 | 1047.4 | 696.7 | 142.8 | 0 | 0 | 9.1 | 9.968 | [14 empty] | 0.6495 | 297.6 | 5.8606 | 0
| 154.8 | 193.3 | 877.2 | 867.7 | 0 | 0 | 183.4 | 9.1 | 19.032 | [14 empty] | 0.5716 | 338.2 | 5.1594 | 0
| 134.7 | 180.2 | 961 | 804.9 | 165.7 | 0 | 0 | 10 | 10.632 | [14 empty] | 0.5999 | 300.4 | 5.8785 | 0
| 266.2 | 177.9 | 909.7 | 744.5 | 87.5 | 0 | 112.3 | 10.4 | 31.536 | [14 empty] | 0.3818 | 466 | 3.5498 | 0
| 314 | 178.9 | 869.1 | 690.2 | 113.2 | 0 | 145.3 | 8 | 36.984 | [14 empty] | 0.3125 | 572.5 | 2.7237 | 0
| 312.7 | 127.3 | 999.7 | 822.2 | 0 | 0 | 144.7 | 8 | 35.616 | [14 empty] | 0.2783 | 457.4 | 3.9832 | 0
| 145.7 | 181.9 | 985.8 | 816.8 | 0 | 0 | 172.6 | 3.4 | 18.992 | [14 empty] | 0.5715 | 318.3 | 5.6632 | 0
| 143.8 | 178.1 | 941.5 | 774.3 | 106.2 | 0 | 136.3 | 7.5 | 20.92 | [14 empty] | 0.461 | 386.3 | 4.4416 | 0
| 148.1 | 181.4 | 838.9 | 884.3 | 182.1 | 0 | 0 | 15 | 12.424 | [14 empty] | 0.5494 | 330.2 | 5.2187 | 0
| 277 | 190.6 | 946.5 | 665.6 | 91 | 0 | 116.8 | 7 | 34.864 | [14 empty] | 0.3932 | 484.8 | 3.3253 | 0
| 298.1 | 163.6 | 953.2 | 784 | 107.5 | 0 | 0 | 12.8 | 28.696 | [14 empty] | 0.4034 | 405.6 | 4.283 | 0
| 313.3 | 178.5 | 1001.9 | 688.7 | 0 | 0 | 145 | 8 | 32.84 | [14 empty] | 0.3895 | 458.3 | 3.6889 | 0
| 155.2 | 193.8 | 879.6 | 698.5 | 143.2 | 0 | 183.9 | 9.2 | 23.192 | [14 empty] | 0.4018 | 482.3 | 3.272 | 0
| 289 | 194.9 | 924.1 | 760.1 | 0 | 0 | 133.7 | 5.5 | 37 | [14 empty] | 0.4611 | 422.7 | 3.9844 | 0
| 147.8 | 171.2 | 1000 | 828.5 | 0 | 0 | 175.1 | 2.2 | 21.536 | [14 empty] | 0.5302 | 322.9 | 5.6627 | 0
| 145.4 | 201.7 | 824 | 868.7 | 178.9 | 0 | 0 | 7.8 | 8.432 | [14 empty] | 0.622 | 324.3 | 5.2195 | 0
| 312.7 | 178.1 | 999.7 | 822.2 | 0 | 0 | 0 | 8 | 20.08 | [14 empty] | 0.5696 | 312.7 | 5.8264 | 0
| 136.4 | 171.6 | 922.6 | 764.4 | 125.8 | 0 | 161.6 | 10.4 | 23.256 | [14 empty] | 0.4049 | 423.8 | 3.9807 | 0
| 154.8 | 193.3 | 877.2 | 867.7 | 142.8 | 0 | 0 | 9.1 | 7.792 | [14 empty] | 0.6495 | 297.6 | 5.8632 | 0
| 255.3 | 188.6 | 919 | 749.3 | 77 | 0 | 98.8 | 6.5 | 27.04 | [14 empty] | 0.4375 | 431.1 | 3.8699 | 0
| 272.8 | 209.7 | 904 | 679.7 | 81.8 | 0 | 105.1 | 9 | 29.736 | [14 empty] | 0.4562 | 459.7 | 3.4451 | 0
| 162 | 178.8 | 838.1 | 741.4 | 148.1 | 0 | 190.1 | 18.8 | 27.008 | [14 empty] | 0.3575 | 500.2 | 3.1577 | 0
| 153.6 | 220.1 | 923.2 | 657.9 | 112.3 | 0 | 144.2 | 10.1 | 13.2 | [14 empty] | 0.5367 | 410.1 | 3.8554 | 0
| 146.5 | 201.9 | 860 | 829.5 | 89.3 | 0 | 114.6 | 8.8 | 15.992 | [14 empty] | 0.5762 | 350.4 | 4.8216 | 0
| 151.8 | 167.5 | 944 | 694.6 | 138.7 | 0 | 178.1 | 18.3 | 29.08 | [14 empty] | 0.3574 | 468.6 | 3.4968 | 0
| 309.9 | 167.8 | 913.9 | 651.2 | 111.2 | 0 | 142.8 | 22.1 | 30.576 | [14 empty] | 0.2976 | 563.9 | 2.7755 | 0
| 143.6 | 158.4 | 942.7 | 844.5 | 174.9 | 0 | 0 | 17.9 | 12.336 | [14 empty] | 0.4973 | 318.5 | 5.6113 | 0
| 303.6 | 213.5 | 895.5 | 722.5 | 0 | 0 | 139.9 | 6.2 | 26.736 | [14 empty] | 0.4814 | 443.5 | 3.6483 | 0
| 374.3 | 190.2 | 1013.2 | 730.4 | 0 | 0 | 0 | 6.7 | 31.248 | [14 empty] | 0.5081 | 374.3 | 4.6583 | 0
| 158.6 | 175.1 | 953.3 | 719.7 | 116 | 0 | 148.9 | 15 | 22.144 | [14 empty] | 0.4135 | 423.5 | 3.9504 | 0
| 152.6 | 200 | 1001.8 | 683.9 | 0 | 0 | 238.7 | 6.3 | 21.488 | [14 empty] | 0.5111 | 391.3 | 4.3079 | 0
| 310 | 167.9 | 914.3 | 804 | 0 | 0 | 142.8 | 10 | 36.24 | [14 empty] | 0.3708 | 452.8 | 3.7948 | 0
| 304.8 | 196 | 959.4 | 705.2 | 99.6 | 0 | 0 | 9.8 | 24.096 | [14 empty] | 0.4847 | 404.4 | 4.1162 | 0
| 150.9 | 166.6 | 991.2 | 772.2 | 183.9 | 0 | 0 | 11.6 | 12.456 | [14 empty] | 0.4976 | 334.8 | 5.267 | 0
| 141.9 | 173.5 | 882.6 | 785.3 | 129.7 | 0 | 166.6 | 10.9 | 35.688 | [14 empty] | 0.3959 | 438.2 | 3.8063 | 0
| 297.8 | 201.3 | 878.4 | 655.3 | 106.9 | 0 | 137.2 | 6 | 42.816 | [14 empty] | 0.3715 | 541.9 | 2.8302 | 0
| 321.3 | 190.5 | 870 | 774 | 0 | 0 | 164.2 | 4.6 | 45.776 | [14 empty] | 0.3924 | 485.5 | 3.3862 | 0
| 366 | 191.3 | 824.3 | 756.9 | 0 | 0 | 187 | 6.6 | 52.728 | [14 empty] | 0.3459 | 553 | 2.8593 | 0
| 279.8 | 172.4 | 825.1 | 804.9 | 100.4 | 0 | 128.9 | 9.5 | 42.264 | [14 empty] | 0.3386 | 509.1 | 3.2017 | 0
| 252.1 | 193.8 | 835.5 | 821.4 | 75.6 | 0 | 97.1 | 8.3 | 26.72 | [14 empty] | 0.4562 | 424.8 | 3.9004 | 0
| 164.6 | 181.6 | 1023.3 | 728.9 | 150.4 | 0 | 0 | 11.7 | 14.424 | [14 empty] | 0.5765 | 315 | 5.5625 | 0
| 155.6 | 180.3 | 1022 | 697.7 | 0 | 0 | 243.5 | 10.7 | 29.888 | [14 empty] | 0.4518 | 399.1 | 4.3089 | 0
| 160.2 | 203.2 | 828.7 | 709.7 | 146.4 | 0 | 188 | 11.3 | 28.248 | [14 empty] | 0.4108 | 494.6 | 3.1104 | 0
| 298.1 | 186.4 | 879 | 815.2 | 107 | 0 | 0 | 6.1 | 34.112 | [14 empty] | 0.4601 | 405.1 | 4.1822 | 0
| 317.9 | 209.7 | 860.5 | 736.6 | 126.5 | 0 | 0 | 5.7 | 32.048 | [14 empty] | 0.4719 | 444.4 | 3.5938 | 0
| 287.3 | 187.6 | 904.4 | 695.9 | 93.9 | 0 | 120.5 | 9.2 | 35.04 | [14 empty] | 0.3739 | 501.7 | 3.1898 | 0
| 325.6 | 174 | 881.6 | 790 | 0 | 0 | 166.4 | 8.9 | 48.992 | [14 empty] | 0.3537 | 492 | 3.3976 | 0
| 355.9 | 193.3 | 801.4 | 778.4 | 141.6 | 0 | 0 | 11 | 32.696 | [14 empty] | 0.3885 | 497.5 | 3.1755 | 0
| 132 | 178.9 | 866.9 | 735.6 | 160.9 | 0 | 206.5 | 5.5 | 26.648 | [14 empty] | 0.3582 | 499.4 | 3.2089 | 0
| 322.5 | 185.8 | 951 | 709.5 | 0 | 0 | 148.6 | 8.5 | 41.944 | [14 empty] | 0.3944 | 471.1 | 3.5247 | 0
| 164.2 | 181.2 | 849.3 | 846 | 200.1 | 0 | 0 | 12.6 | 12.072 | [14 empty] | 0.4974 | 364.3 | 4.6536 | 0
| 313.8 | 169.9 | 925.3 | 782.9 | 112.6 | 0 | 0 | 10.1 | 30.768 | [14 empty] | 0.3985 | 426.4 | 4.0061 | 0
| 321.4 | 182.5 | 870.1 | 779.7 | 127.9 | 0 | 0 | 11.5 | 29.816 | [14 empty] | 0.4062 | 449.3 | 3.6719 | 0
| 139.7 | 236.7 | 868.6 | 655.6 | 127.7 | 0 | 163.9 | 5.8 | 28.184 | [14 empty] | 0.5488 | 431.3 | 3.534 | 0
| 288.4 | 177.4 | 907.9 | 829.5 | 0 | 0 | 121 | 7 | 33.712 | [14 empty] | 0.4333 | 409.4 | 4.2438 | 0
| 298.2 | 209.7 | 879.6 | 744.2 | 107 | 0 | 0 | 11.1 | 25.504 | [14 empty] | 0.5175 | 405.2 | 4.0074 | 0
| 264.5 | 195.5 | 832.6 | 790.4 | 86.5 | 0 | 111 | 5.9 | 33.232 | [14 empty] | 0.4232 | 462 | 3.513 | 0
| 159.8 | 168.4 | 1049.3 | 688.2 | 0 | 0 | 250 | 12.2 | 31.568 | [14 empty] | 0.4109 | 409.8 | 4.2399 | 0
| 166 | 183.2 | 858.8 | 826.8 | 0 | 0 | 259.7 | 12.7 | 30.336 | [14 empty] | 0.4304 | 425.7 | 3.9596 | 0
| 276.4 | 179.6 | 870.1 | 768.3 | 90.3 | 0 | 116 | 8.9 | 35.424 | [14 empty] | 0.3721 | 482.7 | 3.3942 | 0
| 322.2 | 196 | 817.9 | 813.4 | 115.6 | 0 | 0 | 10.4 | 24.944 | [14 empty] | 0.4477 | 437.8 | 3.7261 | 0
| 148.5 | 192.7 | 892.4 | 780 | 108.6 | 0 | 139.4 | 6.1 | 18.96 | [14 empty] | 0.486 | 396.5 | 4.2179 | 0
| 159.1 | 175.6 | 989.6 | 788.9 | 0 | 0 | 186.7 | 11.3 | 26.216 | [14 empty] | 0.5078 | 345.8 | 5.1431 | 0
| 260.9 | 200.6 | 864.5 | 761.5 | 78.3 | 0 | 100.5 | 8.6 | 25.92 | [14 empty] | 0.4562 | 439.7 | 3.698 | 0