## Sheet1
Cement | Water | CoarseAgg | FineAgg | FlyAsh | SilicaFume | GGBFS | SP | Strength | WB_Ratio | Total_Binder | Agg_Binder_Ratio | SF_Ratio
355 | 145 | 967 | 871 | 97 | 0 | 19 | 13.1 | 44.03 | 0.3079 | 471 | 3.9023 | 0
234 | 215 | 1096 | 710 | 0 | 0 | 142 | 0 | 22.525 | 0.5718 | 376 | 4.8032 | 0
297.5 | 104.125 | 1035 | 740 | 26.25 | 26.25 | 0 | 6.3 | 52.7 | 0.2975 | 350 | 5.0714 | 0.075
484.2 | 185.5 | 794.5 | 883.2 | 0 | 29.052 | 0 | 10.6524 | 60.9025 | 0.3614 | 513.252 | 3.2688 | 0.0566
390 | 140 | 1050 | 866 | 0 | 7.5 | 0 | 8.58 | 58.4 | 0.3522 | 397.5 | 4.8201 | 0.0189
387 | 157 | 938 | 845 | 94 | 0 | 20 | 14.3 | 50.24 | 0.3134 | 501 | 3.5589 | 0
385 | 198 | 797.5 | 962.5 | 55 | 110 | 0 | 8.25 | 46.5 | 0.36 | 550 | 3.2 | 0.2
405 | 112.5 | 1427.87 | 444.19 | 0 | 45 | 0 | 15.75 | 96.29 | 0.25 | 450 | 4.1601 | 0.1
287.3 | 187.6 | 904.4 | 695.9 | 93.9 | 0 | 120.5 | 9.2 | 43.8 | 0.3739 | 501.7 | 3.1898 | 0
271 | 205.13 | 787 | 834 | 271 | 0 | 0 | 4.065 | 23.9955 | 0.3785 | 542 | 2.9908 | 0
330 | 137.5 | 799.6 | 799.6 | 110 | 0 | 110 | 19.5 | 68 | 0.25 | 550 | 2.9076 | 0
425 | 175 | 681 | 948 | 0 | 75 | 0 | 10 | 74.8 | 0.35 | 500 | 3.258 | 0.15
301.15 | 158.5 | 1268 | 634 | 7.93 | 7.93 | 0 | 0 | 27.2 | 0.5 | 317.01 | 5.9998 | 0.025
348.75 | 200 | 737 | 937.5 | 0 | 116.25 | 0 | 3.72 | 33.83 | 0.4301 | 465 | 3.6011 | 0.25
243 | 213.92 | 1192 | 594 | 104 | 35 | 0 | 0 | 31.025 | 0.56 | 382 | 4.6754 | 0.0916
236.9 | 246.9 | 852.9 | 695.4 | 71.5 | 0 | 91.7 | 6 | 28.63 | 0.6171 | 400.1 | 3.8698 | 0
433.5 | 153 | 1122.5 | 653 | 0 | 76.5 | 0 | 17.85 | 71.99 | 0.3 | 510 | 3.4814 | 0.15
269 | 134.4 | 1587 | 0 | 38 | 38 | 0 | 0 | 14.11 | 0.3896 | 345 | 4.6 | 0.1101
635 | 247 | 565 | 847 | 0 | 71 | 0 | 2.54 | 62.9 | 0.3499 | 706 | 2 | 0.1006
350 | 140 | 948 | 790 | 100 | 50 | 0 | 14.406 | 65.28 | 0.28 | 500 | 3.476 | 0.1
439 | 140 | 1027 | 847 | 0 | 7.66 | 0 | 9.66 | 60.2 | 0.3134 | 446.66 | 4.1956 | 0.0171
221 | 155 | 1009 | 624 | 138 | 28 | 166 | 0 | 57.4 | 0.2803 | 553 | 2.953 | 0.0506
266 | 171 | 1130.94 | 679.32 | 76 | 38 | 0 | 0 | 45.05 | 0.45 | 380 | 4.7638 | 0.1
227.5 | 140 | 1314.2 | 744.3 | 0 | 52.5 | 70 | 3.5 | 31.246 | 0.4 | 350 | 5.8814 | 0.15
269 | 134.4 | 1434 | 154 | 38 | 38 | 0 | 0 | 15.725 | 0.3896 | 345 | 4.6029 | 0.1101
279.8 | 172.4 | 825.1 | 804.9 | 100.4 | 0 | 128.9 | 9.5 | 52.83 | 0.3386 | 509.1 | 3.2017 | 0
166.25 | 190 | 730.1 | 946.8 | 47.5 | 23.75 | 237.5 | 1.425 | 35 | 0.4 | 475 | 3.5303 | 0.05
280 | 236 | 999 | 659 | 0 | 0 | 120 | 0 | 35.53 | 0.59 | 400 | 4.145 | 0
156 | 195 | 1200 | 710 | 0 | 0 | 212 | 0 | 24.65 | 0.5299 | 368 | 5.1902 | 0
260 | 214.9 | 832 | 785 | 130 | 0 | 130 | 5.67 | 32.62 | 0.4133 | 520 | 3.1096 | 0
403 | 140 | 1015 | 837 | 0 | 6.56 | 0 | 8.87 | 62.43 | 0.3418 | 409.56 | 4.5219 | 0.016
446 | 162 | 967 | 712 | 79 | 0 | 24 | 11.6 | 57.03 | 0.2951 | 549 | 3.0583 | 0
189.6 | 168 | 820 | 807 | 0 | 0 | 284.4 | 1.69 | 66.4 | 0.3544 | 474 | 3.4325 | 0
524.7 | 191.232 | 1235 | 523 | 58.3 | 14.6 | 0 | 4.25 | 62.05 | 0.32 | 597.6 | 2.9418 | 0.0244
277.5 | 260.9 | 825 | 631 | 0 | 69.5 | 116 | 0 | 35.02 | 0.5635 | 463 | 3.1447 | 0.1501
249.375 | 190 | 750.2 | 934.1 | 71.25 | 11.875 | 142.5 | 1.1875 | 40.6 | 0.4 | 475 | 3.5459 | 0.025
138 | 209.5 | 1023 | 612 | 92 | 46 | 184 | 1.84 | 33 | 0.4554 | 460 | 3.5543 | 0.1
360 | 189 | 652.7 | 982.4 | 0 | 45 | 45 | 1.8 | 34.8 | 0.42 | 450 | 3.6336 | 0.1
155 | 194 | 880 | 699 | 143 | 0 | 184 | 9 | 28.99 | 0.4025 | 482 | 3.2759 | 0
270 | 139.5 | 771 | 1156 | 0 | 0 | 180 | 0 | 71 | 0.31 | 450 | 4.2822 | 0
440 | 176 | 922 | 717 | 41.3 | 27.5 | 41.3 | 6.4 | 66.81 | 0.3199 | 550.1 | 2.9795 | 0.05
334 | 204 | 785 | 908 | 129 | 0 | 0 | 10.186 | 32.3 | 0.4406 | 463 | 3.6566 | 0
180 | 180 | 595 | 908 | 390 | 30 | 0 | 1.2 | 44.79 | 0.3 | 600 | 2.505 | 0.05
438.2 | 182.6 | 1031.4 | 441.6 | 292.1 | 0 | 0 | 2 | 58 | 0.25 | 730.3 | 2.017 | 0
253.75 | 163 | 1048 | 670 | 108.75 | 0 | 0 | 0 | 40 | 0.4497 | 362.5 | 4.7393 | 0
220.9 | 142.5 | 896 | 896 | 124.8 | 0 | 0 | 0 | 72.11 | 0.4122 | 345.7 | 5.1837 | 0
180 | 180 | 640 | 1053 | 248 | 23 | 0 | 1.53 | 33.32 | 0.3991 | 451 | 3.7539 | 0.051
340 | 156 | 1799 | 1346 | 60 | 0 | 0 | 2.4 | 39.36 | 0.39 | 400 | 7.8625 | 0
405 | 180 | 640 | 1147 | 0 | 45 | 0 | 9.45 | 67.15 | 0.4 | 450 | 3.9711 | 0.1
320 | 160 | 1285 | 500 | 0 | 0 | 137 | 3.84 | 58.5 | 0.3501 | 457 | 3.9059 | 0
175 | 172 | 1100 | 880 | 87.5 | 0 | 87.5 | 5 | 52.5 | 0.4914 | 350 | 5.6571 | 0
225 | 189 | 649.7 | 977.9 | 0 | 45 | 180 | 2.02 | 30 | 0.42 | 450 | 3.6169 | 0.1
495 | 137.5 | 849 | 849 | 27.5 | 0 | 27.5 | 22.8 | 68.51 | 0.25 | 550 | 3.0873 | 0
120 | 116 | 1200 | 600 | 280 | 0 | 0 | 0 | 25.97 | 0.29 | 400 | 4.5 | 0
375 | 160 | 948 | 790 | 50 | 75 | 0 | 10.89 | 61.37 | 0.32 | 500 | 3.476 | 0.15
354 | 155 | 1048 | 708 | 0 | 133 | 0 | 0 | 53.55 | 0.3183 | 487 | 3.6057 | 0.2731
408.1 | 191.232 | 1235 | 523 | 0 | 14.6 | 174.9 | 4.5 | 62.475 | 0.32 | 597.6 | 2.9418 | 0.0244
465 | 227.7 | 590 | 910 | 85 | 0 | 0 | 10.73 | 29.91 | 0.414 | 550 | 2.7273 | 0
225.625 | 190 | 752.5 | 937.1 | 47.5 | 11.875 | 190 | 1.1875 | 30.89 | 0.4 | 475 | 3.5571 | 0.025
401.81 | 185.45 | 729.41 | 810.89 | 160.724 | 0 | 0 | 12.375748 | 45.47 | 0.3297 | 562.534 | 2.7381 | 0
524.7 | 191.232 | 1235 | 523 | 0 | 14.6 | 58.3 | 4.45 | 62.475 | 0.32 | 597.6 | 2.9418 | 0.0244
325.5 | 159.6 | 860 | 860 | 63 | 31.5 | 0 | 1.89 | 60.35 | 0.38 | 420 | 4.0952 | 0.075
257 | 180 | 621 | 1023 | 257 | 0 | 0 | 1.3364 | 50.32 | 0.3502 | 514 | 3.1984 | 0
302.5 | 192.5 | 830.3 | 792.8 | 0 | 0 | 247.5 | 7.43 | 52.61 | 0.35 | 550 | 2.9511 | 0
524.7 | 200.544 | 1235 | 523 | 58.3 | 43.7 | 0 | 5.2 | 63.75 | 0.32 | 626.7 | 2.8052 | 0.0697
681 | 152 | 1092 | 518 | 0 | 59 | 0 | 9.62 | 103.598 | 0.2054 | 740 | 2.1757 | 0.0797
373 | 204 | 785 | 908 | 103 | 0 | 0 | 10.472 | 36.21 | 0.4286 | 476 | 3.5567 | 0
256 | 176 | 1145 | 688 | 0 | 0 | 64 | 0 | 19.85 | 0.55 | 320 | 5.7281 | 0
275 | 162 | 830 | 765 | 120 | 0 | 180 | 10.4 | 76.24 | 0.2817 | 575 | 2.7739 | 0
200 | 160 | 1270 | 533 | 200 | 0 | 0 | 0 | 24.65 | 0.4 | 400 | 4.5075 | 0
379.2 | 168 | 820 | 807 | 94.8 | 0 | 0 | 1.69 | 84.2 | 0.3544 | 474 | 3.4325 | 0
178.5 | 67.83 | 861 | 861 | 0 | 31.5 | 210 | 2.016 | 33.66 | 0.1615 | 420 | 4.1 | 0.075
213.75 | 190 | 732.2 | 949.4 | 47.5 | 23.75 | 190 | 1.425 | 39.5 | 0.4 | 475 | 3.5402 | 0.05
247.27 | 185.45 | 653.8 | 726.83 | 197.816 | 19.78 | 0 | 10.227052 | 51.71 | 0.3989 | 464.866 | 2.97 | 0.0425
427.5 | 112.5 | 1432.8 | 445.73 | 0 | 22.5 | 0 | 18 | 91.16 | 0.25 | 450 | 4.1745 | 0.05
288.5 | 185.5 | 659.8 | 733.5 | 230.8 | 0 | 0 | 6.347 | 43.01 | 0.3572 | 519.3 | 2.683 | 0
200 | 120 | 1200 | 600 | 200 | 0 | 0 | 0 | 59.75 | 0.3 | 400 | 4.5 | 0
380 | 180 | 869 | 941 | 0 | 20 | 0 | 0 | 25.5 | 0.45 | 400 | 4.525 | 0.05
253.75 | 163 | 1048 | 670 | 90.62 | 18.12 | 0 | 0 | 40.7 | 0.4497 | 362.49 | 4.7394 | 0.05
440 | 209 | 705 | 748 | 110 | 0 | 0 | 9.35 | 45.05 | 0.38 | 550 | 2.6418 | 0
332.4 | 214 | 1212 | 520 | 47.5 | 71.3 | 23.8 | 0 | 36.312 | 0.4505 | 475 | 3.6463 | 0.1501
385 | 181.5 | 722 | 970 | 137.5 | 27.5 | 0 | 1.65 | 45.65 | 0.33 | 550 | 3.0764 | 0.05
285.3 | 152.16 | 1268 | 634 | 0 | 31.7 | 0 | 0 | 28.475 | 0.48 | 317 | 6 | 0.1
416 | 135.2 | 1146 | 667 | 0 | 104 | 0 | 18.2 | 79.9 | 0.26 | 520 | 3.4865 | 0.2
382.5 | 126 | 1125 | 675 | 0 | 67.5 | 0 | 14 | 99.875 | 0.28 | 450 | 4 | 0.15
475 | 165 | 1050 | 690 | 0 | 25 | 0 | 12 | 70.55 | 0.33 | 500 | 3.48 | 0.05
190.6 | 185.45 | 619 | 688.15 | 190.6 | 15.25 | 0 | 8.7219 | 47.74 | 0.4678 | 396.45 | 3.2971 | 0.0385
148.32 | 197 | 1015.77 | 798.1 | 0 | 0 | 45.6 | 0 | 25.415 | 1.0159 | 193.92 | 9.3537 | 0
214.9 | 155.6 | 1014.3 | 780.6 | 121.9 | 0 | 53.8 | 9.6 | 52.2 | 0.3984 | 390.6 | 4.5952 | 0
427.4 | 214 | 1212 | 520 | 23.8 | 23.8 | 0 | 0 | 36.856 | 0.4505 | 475 | 3.6463 | 0.0501
142 | 174 | 883 | 785 | 130 | 0 | 167 | 11 | 44.61 | 0.3964 | 439 | 3.7995 | 0
166.25 | 190 | 724.2 | 939.1 | 95 | 23.75 | 190 | 1.425 | 35.3 | 0.4 | 475 | 3.5017 | 0.05
356 | 186.9 | 1338 | 653 | 89 | 0 | 0 | 1.11 | 42.5 | 0.42 | 445 | 4.4742 | 0
200 | 90 | 1014 | 740 | 200 | 0 | 0 | 0.5 | 36.55 | 0.225 | 400 | 4.385 | 0
385 | 234.4 | 590 | 910 | 165 | 0 | 0 | 9.91 | 26.06 | 0.4262 | 550 | 2.7273 | 0
265 | 195 | 833 | 790 | 86 | 0 | 111 | 6 | 41.54 | 0.4221 | 462 | 3.513 | 0
135 | 135 | 895 | 895 | 135 | 45 | 135 | 1.571 | 66.69 | 0.3 | 450 | 3.9778 | 0.1
120 | 163 | 1184 | 684 | 84 | 0 | 196 | 1.15 | 42.5 | 0.4075 | 400 | 4.67 | 0
343 | 186.2 | 1078 | 628 | 0 | 147 | 0 | 17.15 | 57.8 | 0.38 | 490 | 3.4816 | 0.3
635 | 247 | 565 | 847 | 0 | 71 | 0 | 2.54 | 60.35 | 0.3499 | 706 | 2 | 0.1006
144 | 176 | 1021 | 709 | 195 | 0 | 15 | 6 | 15.34 | 0.4972 | 354 | 4.887 | 0
366 | 140 | 1042 | 860 | 0 | 5.92 | 0 | 8.05 | 59.9 | 0.3764 | 371.92 | 5.114 | 0.0159
345 | 134.4 | 1587 | 0 | 38 | 0 | 0 | 0 | 12.41 | 0.3509 | 383 | 4.1436 | 0
360 | 198 | 863 | 821 | 0 | 22.5 | 67.5 | 4 | 68 | 0.44 | 450 | 3.7422 | 0.05
206 | 180 | 621 | 1001 | 257 | 51 | 0 | 2.57 | 54.99 | 0.3502 | 514 | 3.1556 | 0.0992
355.9 | 196.3 | 801.4 | 769 | 124.5 | 0 | 0 | 11 | 36.27 | 0.4086 | 480.4 | 3.2689 | 0
288.48 | 185.45 | 659.82 | 733.53 | 230.784 | 0 | 0 | 11.423808 | 43.01 | 0.3571 | 519.264 | 2.6833 | 0
440 | 209 | 635.5 | 748 | 110 | 0 | 0 | 9.35 | 42.5 | 0.38 | 550 | 2.5155 | 0
178.125 | 190 | 732.7 | 950.1 | 47.5 | 11.875 | 237.5 | 1.1875 | 35.3 | 0.4 | 475 | 3.5427 | 0.025
446 | 162 | 967 | 712 | 79 | 0 | 24 | 11.6 | 44.42 | 0.2951 | 549 | 3.0583 | 0
357 | 178.5 | 915 | 865 | 0 | 0 | 153 | 4.5 | 46.5 | 0.35 | 510 | 3.4902 | 0
160.7 | 162.1 | 1090 | 804 | 127.4 | 0 | 0 | 7.8 | 27.41 | 0.5627 | 288.1 | 6.5741 | 0
348.75 | 200 | 737 | 937.5 | 116.25 | 0 | 0 | 3.72 | 36.21 | 0.4301 | 465 | 3.6011 | 0
271 | 221.26 | 768 | 834 | 135.5 | 0 | 135.5 | 4.065 | 30.838 | 0.4082 | 542 | 2.9557 | 0
225 | 170 | 924 | 743 | 247 | 0 | 0 | 3.21 | 31.62 | 0.3602 | 472 | 3.5318 | 0
466.4 | 191.232 | 1235 | 523 | 58.3 | 14.6 | 58.3 | 4.28 | 66.3 | 0.32 | 597.6 | 2.9418 | 0.0244
350 | 167 | 1065 | 692 | 100 | 0 | 0 | 8.1 | 45.47 | 0.3711 | 450 | 3.9044 | 0
466.4 | 205.216 | 1235 | 523 | 0 | 58.3 | 116.6 | 5.7 | 67.745 | 0.32 | 641.3 | 2.7413 | 0.0909
160 | 160 | 1270 | 522 | 240 | 0 | 0 | 0 | 23.8 | 0.4 | 400 | 4.48 | 0
397 | 167 | 967 | 633 | 158 | 0 | 17.2 | 20.8 | 55.65 | 0.2919 | 572.2 | 2.7962 | 0
120 | 112 | 1200 | 600 | 280 | 0 | 0 | 5.6 | 28.26 | 0.28 | 400 | 4.5 | 0
466.4 | 223.872 | 1235 | 523 | 116.6 | 58.3 | 58.3 | 5.6 | 60.605 | 0.32 | 699.6 | 2.5129 | 0.0833
219.06 | 197.1 | 1139.1 | 657.19 | 0 | 46.58 | 199.15 | 0 | 28.8 | 0.4241 | 464.79 | 3.8647 | 0.1002
243 | 116.64 | 1009 | 1127 | 0 | 0 | 243 | 14.55 | 66.3 | 0.24 | 486 | 4.3951 | 0
260 | 152 | 1097 | 731.2 | 80 | 0 | 60 | 0 | 42.5 | 0.38 | 400 | 4.5705 | 0
83 | 168 | 820 | 932 | 332 | 0 | 0 | 1.69 | 40 | 0.4048 | 415 | 4.2217 | 0
251.4 | 192.9 | 1043.6 | 754.3 | 124.8 | 0 | 0 | 5.8 | 36.99 | 0.5128 | 376.2 | 4.7791 | 0
380 | 214 | 1212 | 520 | 0 | 47.5 | 47.5 | 0 | 43.6135 | 0.4505 | 475 | 3.6463 | 0.1
162 | 179 | 838 | 741 | 148 | 0 | 190 | 19 | 33.76 | 0.358 | 500 | 3.158 | 0
287 | 188 | 904 | 696 | 94 | 0 | 121 | 9 | 41.94 | 0.3745 | 502 | 3.1873 | 0
530.7 | 225.792 | 1235 | 523 | 174.9 | 0 | 0 | 4.1 | 58.82 | 0.32 | 705.6 | 2.4915 | 0
159 | 175 | 953 | 720 | 116 | 0 | 149 | 15 | 27.68 | 0.4127 | 424 | 3.9458 | 0
237.75 | 190 | 1396 | 698 | 31.7 | 47.55 | 0 | 0 | 17.65 | 0.5994 | 317 | 6.6057 | 0.15
466.4 | 200.544 | 1235 | 523 | 58.3 | 43.7 | 58.3 | 4.97 | 70.55 | 0.32 | 626.7 | 2.8052 | 0.0697
306.5 | 185.5 | 675.7 | 751.2 | 214.55 | 6.13 | 0 | 6.743 | 51.408 | 0.3519 | 527.18 | 2.7067 | 0.0116
408.1 | 200.544 | 1235 | 523 | 58.3 | 43.7 | 116.6 | 5.05 | 58.48 | 0.32 | 626.7 | 2.8052 | 0.0697
675 | 225 | 570 | 688 | 0 | 75 | 0 | 11.25 | 50.15 | 0.3 | 750 | 1.6773 | 0.1
408 | 201.6 | 1058 | 616 | 0 | 72 | 0 | 16.8 | 51 | 0.42 | 480 | 3.4875 | 0.15
250 | 125 | 1088.2 | 725.4 | 100 | 50 | 100 | 11 | 56.69 | 0.25 | 500 | 3.6272 | 0.1
403 | 235.6 | 720 | 780 | 155 | 62 | 0 | 2.83 | 63.37 | 0.38 | 620 | 2.4194 | 0.1
250 | 191 | 580 | 1069 | 0 | 0 | 250 | 1.9 | 32.3 | 0.382 | 500 | 3.298 | 0
373 | 170 | 1035 | 697 | 0 | 0 | 42 | 2.9 | 48.1 | 0.4096 | 415 | 4.1735 | 0
262.5 | 99.75 | 865 | 865 | 0 | 31.5 | 126 | 2.016 | 48.11 | 0.2375 | 420 | 4.119 | 0.075
424 | 204 | 785 | 908 | 51 | 0 | 0 | 10.45 | 35.7 | 0.4295 | 475 | 3.5642 | 0
560 | 273 | 710 | 730 | 0 | 240 | 0 | 33 | 83.05 | 0.3412 | 800 | 1.8 | 0.3
176 | 211 | 940 | 872 | 176 | 0 | 0 | 0 | 29.07 | 0.5994 | 352 | 5.1477 | 0
156 | 121 | 1026 | 834 | 241 | 0 | 0 | 2.3 | 43.7 | 0.3048 | 397 | 4.6851 | 0
180.3 | 185.5 | 617.5 | 686.5 | 180.3 | 18.03 | 0 | 3.9666 | 47.4725 | 0.4899 | 378.63 | 3.444 | 0.0476
360 | 198 | 861 | 819 | 45 | 0 | 45 | 3.2 | 78 | 0.44 | 450 | 3.7333 | 0
220 | 176 | 881 | 686 | 330 | 0 | 0 | 6.67 | 40.375 | 0.32 | 550 | 2.8491 | 0
334.8 | 185.5 | 693.1 | 770.5 | 200.88 | 6.696 | 0 | 7.3656 | 52.8785 | 0.342 | 542.376 | 2.6985 | 0.0123
300 | 191 | 838 | 761 | 169 | 0 | 0 | 4.3 | 27.88 | 0.4072 | 469 | 3.4094 | 0
269.45 | 190 | 1396 | 698 | 31.7 | 15.85 | 0 | 0 | 17.76 | 0.5994 | 317 | 6.6057 | 0.05
326 | 199.1 | 801 | 792 | 124.6 | 0 | 0 | 11 | 39.78 | 0.4419 | 450.6 | 3.5353 | 0
227.5 | 140 | 1314.2 | 744.3 | 35 | 87.5 | 0 | 3.5 | 29.1125 | 0.4 | 350 | 5.8814 | 0.25
87.5 | 172 | 1100 | 880 | 62.5 | 0 | 100 | 5 | 31.8 | 0.688 | 250 | 7.92 | 0
227.5 | 140 | 1314.2 | 744.3 | 0 | 87.5 | 35 | 3.5 | 29.631 | 0.4 | 350 | 5.8814 | 0.25
270.4 | 270.4 | 770.5 | 680.4 | 180.2 | 0 | 0 | 0 | 19.88 | 0.6001 | 450.6 | 3.2199 | 0
484.23 | 185.45 | 753.25 | 837.39 | 96.846 | 0 | 0 | 12.783672 | 44.88 | 0.3191 | 581.076 | 2.7374 | 0
330 | 176 | 899 | 700 | 220 | 0 | 0 | 7.43 | 51.765 | 0.32 | 550 | 2.9073 | 0
409.5 | 155.61 | 874 | 874 | 0 | 10.5 | 0 | 2.016 | 61.61 | 0.3705 | 420 | 4.1619 | 0.025
275.6 | 185.45 | 671.19 | 746.17 | 192.92 | 22.05 | 0 | 10.79254 | 52.89 | 0.378 | 490.57 | 2.8892 | 0.0449
124 | 226.24 | 806 | 853 | 159 | 53 | 159 | 5 | 31.212 | 0.4571 | 495 | 3.3515 | 0.1071
350.3 | 185.5 | 721.9 | 802.5 | 140.12 | 35.03 | 0 | 7.7066 | 56.0745 | 0.353 | 525.45 | 2.9011 | 0.0667
303.9 | 185.5 | 688.6 | 765.5 | 182.34 | 24.312 | 0 | 6.6858 | 56.3635 | 0.3633 | 510.552 | 2.8481 | 0.0476
466.4 | 186.56 | 1235 | 523 | 116.6 | 0 | 0 | 4 | 61.2 | 0.32 | 583 | 3.0154 | 0
408 | 178.5 | 915 | 865 | 102 | 0 | 0 | 4.5 | 45.2 | 0.35 | 510 | 3.4902 | 0
360 | 198 | 859 | 817 | 33.8 | 22.5 | 33.8 | 4.2 | 76 | 0.4399 | 450.1 | 3.7236 | 0.05
138.24 | 197 | 1014.85 | 797.38 | 0 | 0 | 54.72 | 0 | 27.71 | 1.0209 | 192.96 | 9.3917 | 0
425 | 135 | 1050 | 715 | 0 | 75 | 0 | 43 | 85.85 | 0.27 | 500 | 3.53 | 0.15
486 | 165.24 | 817.56 | 828.36 | 0 | 0 | 54 | 4.32 | 53.125 | 0.306 | 540 | 3.048 | 0
600 | 225 | 570 | 688 | 150 | 0 | 0 | 8.25 | 45.05 | 0.3 | 750 | 1.6773 | 0
234 | 195 | 1200 | 710 | 0 | 0 | 142 | 0 | 28.6875 | 0.5186 | 376 | 5.0798 | 0
320 | 180 | 865 | 937 | 80 | 0 | 0 | 0 | 22.1 | 0.45 | 400 | 4.505 | 0
180 | 198 | 828 | 788 | 202.5 | 67.5 | 0 | 4.82 | 31.79 | 0.44 | 450 | 3.5911 | 0.15
400 | 210 | 700.4 | 891.5 | 0 | 100 | 0 | 1.3 | 57.04 | 0.42 | 500 | 3.1838 | 0.2
408 | 201.6 | 1058 | 616 | 72 | 0 | 0 | 12.24 | 29.75 | 0.42 | 480 | 3.4875 | 0
144 | 158.2 | 943 | 844 | 124.8 | 0 | 0 | 18 | 17.42 | 0.5885 | 268.8 | 6.6481 | 0
373.48 | 185.45 | 712.01 | 791.55 | 186.74 | 0 | 0 | 12.32484 | 44.45 | 0.331 | 560.22 | 2.6839 | 0
260 | 206.7 | 849.4 | 785 | 104 | 52 | 104 | 6.76 | 34.2635 | 0.3975 | 520 | 3.1431 | 0.1
240 | 165 | 712 | 813 | 300 | 60 | 0 | 19.98 | 59 | 0.275 | 600 | 2.5417 | 0.1
333 | 173 | 924 | 743 | 162 | 0 | 0 | 3.71 | 49.72 | 0.3495 | 495 | 3.3677 | 0
130.625 | 190 | 724.3 | 939.2 | 71.25 | 35.625 | 237.5 | 1.6625 | 32.9 | 0.4 | 475 | 3.5021 | 0.075
405 | 126 | 1125 | 675 | 45 | 0 | 0 | 14 | 72.845 | 0.28 | 450 | 4 | 0
220 | 176 | 880 | 685 | 247.5 | 82.5 | 0 | 8.89 | 51 | 0.32 | 550 | 2.8455 | 0.15
280 | 175 | 1132 | 680 | 0 | 0 | 70 | 0 | 26.75 | 0.5 | 350 | 5.1771 | 0
261.25 | 190 | 733.7 | 951.4 | 47.5 | 23.75 | 142.5 | 1.425 | 39.9 | 0.4 | 475 | 3.5476 | 0.05
408.1 | 209.888 | 1235 | 523 | 58.3 | 72.9 | 116.6 | 5.3 | 56.95 | 0.32 | 655.9 | 2.6803 | 0.1111
120 | 112 | 1200 | 600 | 280 | 0 | 0 | 5.6 | 36.63 | 0.28 | 400 | 4.5 | 0
269.45 | 148.99 | 1268 | 634 | 23.78 | 23.78 | 0 | 0 | 28.9 | 0.47 | 317.01 | 5.9998 | 0.075
178.125 | 190 | 726.7 | 942.4 | 95 | 11.875 | 190 | 1.1875 | 34.5 | 0.4 | 475 | 3.5139 | 0.025
400 | 210 | 698.5 | 888.8 | 0 | 100 | 0 | 1.7 | 61.24 | 0.42 | 500 | 3.1746 | 0.2
277.5 | 250 | 836 | 631 | 0 | 69.5 | 116 | 0 | 38.08 | 0.54 | 463 | 3.1685 | 0.1501
147 | 202 | 860 | 829 | 89 | 0 | 115 | 9 | 19.99 | 0.5755 | 351 | 4.812 | 0
288 | 180 | 945 | 799 | 0 | 0 | 72 | 0 | 40 | 0.5 | 360 | 4.8444 | 0
175 | 172 | 1100 | 880 | 87.5 | 0 | 87.5 | 5 | 52 | 0.4914 | 350 | 5.6571 | 0
334 | 204 | 785 | 908 | 154 | 0 | 0 | 10.736 | 29.75 | 0.418 | 488 | 3.4693 | 0
420 | 156 | 1134 | 610 | 0 | 0 | 180 | 6.72 | 85.34 | 0.26 | 600 | 2.9067 | 0
408.1 | 186.56 | 1235 | 523 | 0 | 0 | 174.9 | 4.35 | 59.075 | 0.32 | 583 | 3.0154 | 0
227.5 | 140 | 1314.2 | 744.3 | 70 | 52.5 | 0 | 3.5 | 29.8095 | 0.4 | 350 | 5.8814 | 0.15
135 | 189 | 773.2 | 973.3 | 0 | 45 | 270 | 2.02 | 26.4 | 0.42 | 450 | 3.8811 | 0.1
463.63 | 185.45 | 750.23 | 834.04 | 92.726 | 18.54 | 0 | 12.647712 | 53.69 | 0.3226 | 574.896 | 2.7558 | 0.0322
312 | 215 | 1096 | 710 | 0 | 0 | 71 | 0 | 23.545 | 0.5614 | 383 | 4.7154 | 0
206 | 180 | 621 | 1001 | 283 | 26 | 0 | 1.6448 | 48.79 | 0.3495 | 515 | 3.1495 | 0.0505
494.53 | 185.45 | 795.98 | 884.9 | 0 | 19.78 | 0 | 11.31482 | 60.33 | 0.3606 | 514.31 | 3.2682 | 0.0385
392 | 186.2 | 1078 | 628 | 0 | 98 | 0 | 17.15 | 58.65 | 0.38 | 490 | 3.4816 | 0.2
450 | 160 | 876 | 860 | 0 | 50 | 0 | 9.668 | 60.86 | 0.32 | 500 | 3.472 | 0.1
141.9 | 173.5 | 882.6 | 785.3 | 129.7 | 0 | 166.6 | 10.9 | 44.61 | 0.3959 | 438.2 | 3.8063 | 0
135 | 135 | 875 | 875 | 135 | 45 | 135 | 1.286 | 59.33 | 0.3 | 450 | 3.8889 | 0.1
466.4 | 205.216 | 1235 | 523 | 116.6 | 0 | 58.3 | 4.05 | 57.8 | 0.32 | 641.3 | 2.7413 | 0
153.6 | 220.1 | 923.2 | 657.9 | 112.3 | 0 | 144.2 | 10.1 | 16.5 | 0.5367 | 410.1 | 3.8554 | 0
372 | 235.6 | 720 | 780 | 248 | 0 | 0 | 3.77 | 38.04 | 0.38 | 620 | 2.4194 | 0
374 | 140 | 1045 | 862 | 0 | 6.24 | 0 | 8.23 | 59.68 | 0.3682 | 380.24 | 5.0153 | 0.0164
395.2 | 158 | 1151 | 647 | 98.8 | 0 | 0 | 4.94 | 53.72 | 0.3198 | 494 | 3.6397 | 0
466.4 | 186.56 | 1235 | 523 | 58.3 | 0 | 58.3 | 4.25 | 65.025 | 0.32 | 583 | 3.0154 | 0
400 | 150 | 1147 | 703 | 100 | 0 | 0 | 7.5 | 67.405 | 0.3 | 500 | 3.7 | 0
446 | 162 | 967 | 712 | 79 | 0 | 24 | 10.3 | 53.39 | 0.2951 | 549 | 3.0583 | 0
450 | 175 | 1203 | 647 | 0 | 50 | 0 | 11.71 | 57.38 | 0.35 | 500 | 3.7 | 0.1
592 | 152 | 1100 | 522 | 0 | 0 | 148 | 9.62 | 78.71 | 0.2054 | 740 | 2.1919 | 0
227.5 | 140 | 1314.2 | 744.3 | 70 | 52.5 | 0 | 3.5 | 28.8405 | 0.4 | 350 | 5.8814 | 0.15
308 | 204 | 785 | 908 | 154 | 0 | 0 | 10.164 | 25.59 | 0.4416 | 462 | 3.6645 | 0
382.5 | 180 | 735 | 990 | 0 | 67.5 | 0 | 8 | 56.95 | 0.4 | 450 | 3.8333 | 0.15
390 | 288.96 | 678 | 984 | 78 | 0 | 52 | 4.16 | 32.47 | 0.5557 | 520 | 3.1962 | 0
443 | 185.5 | 747.2 | 830.7 | 88.6 | 35.44 | 0 | 9.746 | 55.1565 | 0.3271 | 567.04 | 2.7827 | 0.0625
248 | 173.46 | 1172 | 781 | 165 | 0 | 0 | 1.45 | 43.18 | 0.42 | 413 | 4.7288 | 0
424 | 178 | 822 | 750 | 132 | 0 | 22 | 8.5 | 62.05 | 0.308 | 578 | 2.7197 | 0
427.5 | 157.5 | 1105.5 | 737 | 0 | 22.5 | 0 | 3.2 | 54 | 0.35 | 450 | 4.0944 | 0.05
280 | 180 | 861 | 932 | 80 | 20 | 0 | 0 | 26.435 | 0.4737 | 380 | 4.7184 | 0.0526
154 | 180 | 621 | 980 | 360 | 0 | 0 | 0.6682 | 33.83 | 0.3502 | 514 | 3.1148 | 0
386 | 204 | 785 | 908 | 103 | 0 | 0 | 10.758 | 36.04 | 0.4172 | 489 | 3.4622 | 0
435 | 154 | 1098 | 772 | 0 | 0 | 87 | 4.31 | 41.565 | 0.295 | 522 | 3.5824 | 0
464.4 | 158 | 1151 | 647 | 0 | 29.6 | 0 | 4.94 | 54.99 | 0.3198 | 494 | 3.6397 | 0.0599
465.5 | 186.2 | 1078 | 628 | 24.5 | 0 | 0 | 13.965 | 36.12 | 0.38 | 490 | 3.4816 | 0
288 | 180 | 945 | 778 | 72 | 0 | 0 | 0 | 32.6 | 0.5 | 360 | 4.7861 | 0
243 | 130.95 | 981 | 1095 | 0 | 58 | 184 | 14.55 | 66.3 | 0.27 | 485 | 4.2804 | 0.1196
480 | 220 | 699 | 819 | 96 | 0 | 0 | 10.1 | 45.05 | 0.3819 | 576 | 2.6354 | 0
435 | 154 | 1098 | 772 | 0 | 0 | 43.5 | 4.31 | 40.205 | 0.3218 | 478.5 | 3.908 | 0
122.5 | 172 | 1100 | 880 | 87.5 | 0 | 140 | 5 | 54 | 0.4914 | 350 | 5.6571 | 0
495 | 137.5 | 856.9 | 856.9 | 55 | 0 | 0 | 23.4 | 61.03 | 0.25 | 550 | 3.116 | 0
286 | 288.96 | 678 | 984 | 78 | 0 | 156 | 4.16 | 35.87 | 0.5557 | 520 | 3.1962 | 0
310 | 235.6 | 720 | 780 | 310 | 0 | 0 | 3.35 | 32.4 | 0.38 | 620 | 2.4194 | 0
250 | 191 | 565 | 1017 | 250 | 0 | 0 | 1.25 | 27.62 | 0.382 | 500 | 3.164 | 0
368 | 155 | 1057 | 772 | 0 | 19 | 0 | 0 | 63.9 | 0.4005 | 387 | 4.7261 | 0.0491
380 | 220 | 685 | 1255 | 0 | 20 | 0 | 4.8 | 29.0275 | 0.55 | 400 | 4.85 | 0.05
166 | 168 | 820 | 932 | 0 | 0 | 249 | 1.69 | 52.3 | 0.4048 | 415 | 4.2217 | 0
199.8 | 185.4 | 849.3 | 856.5 | 124.8 | 0 | 0 | 12.6 | 18.01 | 0.5712 | 324.6 | 5.2551 | 0
152 | 168 | 944 | 695 | 139 | 0 | 178 | 18 | 36.35 | 0.3582 | 469 | 3.4947 | 0
135 | 135 | 895 | 895 | 135 | 45 | 135 | 2.571 | 76.75 | 0.3 | 450 | 3.9778 | 0.1
124 | 210.12 | 812 | 853 | 159 | 53 | 159 | 5 | 33.1075 | 0.4245 | 495 | 3.3636 | 0.1071
489.38 | 185.45 | 774.62 | 861.15 | 48.938 | 9.79 | 0 | 12.058376 | 51.66 | 0.3383 | 548.108 | 2.9844 | 0.0179
560 | 172 | 710 | 730 | 240 | 0 | 0 | 30 | 106.51 | 0.215 | 800 | 1.8 | 0
368 | 161 | 1085.2 | 693.81 | 92 | 0 | 0 | 1.104 | 57.37 | 0.35 | 460 | 3.8674 | 0
277.5 | 271.7 | 813 | 631 | 0 | 69.5 | 116 | 0 | 37.74 | 0.5868 | 463 | 3.1188 | 0.1501
306.51 | 185.45 | 675.71 | 751.2 | 214.557 | 6.13 | 0 | 11.598334 | 51.41 | 0.3518 | 527.197 | 2.7066 | 0.0116
275 | 176 | 504 | 900 | 275 | 0 | 0 | 5.5 | 25.5 | 0.32 | 550 | 2.5527 | 0
440 | 176 | 924 | 720 | 55 | 0 | 55 | 8 | 65.365 | 0.32 | 550 | 2.9891 | 0
249.375 | 190 | 732 | 949.3 | 71.25 | 11.875 | 142.5 | 1.1875 | 42 | 0.4 | 475 | 3.5396 | 0.025
143 | 191 | 967 | 643 | 143 | 0 | 169 | 8 | 29.72 | 0.4198 | 455 | 3.5385 | 0
635 | 247 | 565 | 847 | 0 | 71 | 0 | 2.54 | 56.1 | 0.3499 | 706 | 2 | 0.1006
270 | 198 | 841 | 801 | 135 | 45 | 0 | 4.52 | 39.86 | 0.44 | 450 | 3.6489 | 0.1
496 | 235.6 | 720 | 780 | 124 | 0 | 0 | 4 | 46.22 | 0.38 | 620 | 2.4194 | 0
202 | 206 | 942 | 801 | 141 | 0 | 11 | 1.7 | 21.97 | 0.5819 | 354 | 4.9237 | 0
380 | 214 | 1212 | 520 | 47.5 | 0 | 47.5 | 0 | 39.984 | 0.4505 | 475 | 3.6463 | 0
315 | 184.5 | 1201.5 | 612 | 135 | 0 | 0 | 2.25 | 25.5 | 0.41 | 450 | 4.03 | 0
245 | 85.75 | 1035 | 740 | 52.5 | 0 | 52.5 | 6.3 | 33.07 | 0.245 | 350 | 5.0714 | 0
312 | 195 | 1200 | 710 | 0 | 0 | 71 | 0 | 29.75 | 0.5091 | 383 | 4.9869 | 0
267 | 186.9 | 1307 | 637 | 178 | 0 | 0 | 1.11 | 37.06 | 0.42 | 445 | 4.3685 | 0
342 | 155 | 1078 | 667 | 114 | 0 | 0 | 0 | 50.4 | 0.3399 | 456 | 3.8268 | 0
200 | 120 | 1270 | 639 | 200 | 0 | 0 | 2 | 44.2 | 0.3 | 400 | 4.7725 | 0
324.54 | 185.45 | 691.6 | 768.86 | 194.724 | 12.98 | 0 | 11.709368 | 54.78 | 0.3484 | 532.244 | 2.744 | 0.0244
150 | 150 | 1097 | 673 | 350 | 0 | 0 | 4 | 35.7 | 0.3 | 500 | 3.54 | 0
270 | 184.5 | 1201.5 | 306 | 180 | 0 | 306 | 7.56 | 31.02 | 0.244 | 756 | 1.994 | 0
221 | 167 | 921 | 855 | 221 | 0 | 0 | 3.4 | 61.88 | 0.3778 | 442 | 4.0181 | 0
350 | 191 | 592 | 1066 | 0 | 0 | 150 | 2 | 38.505 | 0.382 | 500 | 3.316 | 0
225 | 150 | 1097 | 673 | 0 | 0 | 275 | 6 | 51 | 0.3 | 500 | 3.54 | 0
189.6 | 168 | 820 | 807 | 0 | 0 | 284.4 | 1.69 | 75.8 | 0.3544 | 474 | 3.4325 | 0
419.8 | 185.5 | 745.3 | 828.6 | 125.94 | 8.396 | 0 | 9.2356 | 54.0005 | 0.3348 | 554.136 | 2.8403 | 0.0152
240 | 152 | 1097 | 731.2 | 80 | 0 | 80 | 0 | 42.5 | 0.38 | 400 | 4.5705 | 0
290 | 163 | 1048 | 670 | 72.5 | 0 | 0 | 0 | 28 | 0.4497 | 362.5 | 4.7393 | 0
386 | 204 | 785 | 908 | 77 | 0 | 0 | 10.186 | 36.13 | 0.4406 | 463 | 3.6566 | 0
162 | 216 | 822 | 638 | 172 | 0 | 207 | 10 | 39.84 | 0.3993 | 541 | 2.6987 | 0
720 | 197 | 710 | 730 | 80 | 0 | 0 | 34 | 90.61 | 0.2462 | 800 | 1.8 | 0
392 | 186.2 | 1078 | 628 | 98 | 0 | 0 | 11.76 | 30.6 | 0.38 | 490 | 3.4816 | 0
248 | 226.24 | 806 | 853 | 248 | 0 | 0 | 5 | 21.2755 | 0.4561 | 496 | 3.3448 | 0
206 | 145 | 1113.559 | 657 | 0 | 36 | 243 | 5.15 | 89.93 | 0.299 | 485 | 3.6506 | 0.0742
324 | 260.9 | 825 | 631 | 0 | 23 | 116 | 0 | 31.705 | 0.5635 | 463 | 3.1447 | 0.0497
252 | 183.6 | 1108 | 673.5 | 0 | 0 | 108 | 0 | 31.0845 | 0.51 | 360 | 4.9486 | 0
373.5 | 185.5 | 712 | 791.6 | 186.75 | 0 | 0 | 8.217 | 44.455 | 0.3311 | 560.25 | 2.6838 | 0
284.4 | 168 | 820 | 807 | 189.6 | 0 | 0 | 1.69 | 87 | 0.3544 | 474 | 3.4325 | 0
338 | 288.96 | 678 | 984 | 78 | 0 | 104 | 4.16 | 30.6 | 0.5557 | 520 | 3.1962 | 0
415 | 233.3 | 590 | 910 | 135 | 0 | 0 | 9.91 | 26.75 | 0.4242 | 550 | 2.7273 | 0
450 | 191 | 590 | 1063 | 50 | 0 | 0 | 2.1 | 39.95 | 0.382 | 500 | 3.306 | 0
360 | 165 | 735 | 837 | 240 | 0 | 0 | 19.98 | 49 | 0.275 | 600 | 2.62 | 0
450 | 191 | 595 | 1072 | 0 | 0 | 50 | 2.25 | 38.25 | 0.382 | 500 | 3.334 | 0
453.32 | 185.45 | 748.23 | 832.37 | 90.664 | 27.2 | 0 | 12.566048 | 54.56 | 0.3247 | 571.184 | 2.7672 | 0.0476
473.93 | 185.45 | 792.97 | 881.55 | 0 | 37.9 | 0 | 11.26026 | 61.95 | 0.3623 | 511.83 | 3.2716 | 0.074
270 | 198 | 863 | 821 | 0 | 0 | 180 | 3.4 | 74.9 | 0.44 | 450 | 3.7422 | 0
250 | 125 | 1093 | 728.7 | 125 | 0 | 125 | 11 | 51.17 | 0.25 | 500 | 3.6434 | 0
190 | 190 | 727.8 | 943.8 | 71.25 | 23.75 | 190 | 1.425 | 33 | 0.4 | 475 | 3.5192 | 0.05
421.2 | 288.96 | 678 | 984 | 78 | 20.8 | 0 | 4.16 | 34.085 | 0.5557 | 520 | 3.1962 | 0.04
600 | 225 | 570 | 688 | 112.5 | 37.5 | 0 | 9.75 | 49.64 | 0.3 | 750 | 1.6773 | 0.05
466.4 | 214.56 | 1235 | 523 | 116.6 | 29.2 | 58.3 | 4.27 | 58.65 | 0.32 | 670.5 | 2.6219 | 0.0435
143.7 | 191.6 | 814.1 | 805.3 | 132.6 | 0 | 170.2 | 8.5 | 29.87 | 0.4291 | 446.5 | 3.6269 | 0
237.75 | 190 | 1396 | 698 | 31.7 | 47.55 | 0 | 0 | 17.95 | 0.5994 | 317 | 6.6057 | 0.15
440 | 137.5 | 832.9 | 832.9 | 55 | 0 | 55 | 21.5 | 71.23 | 0.25 | 550 | 3.0287 | 0
345 | 134.4 | 1434 | 154 | 38 | 0 | 0 | 0 | 13.77 | 0.3509 | 383 | 4.1462 | 0
400.7 | 200.4 | 856.5 | 756.4 | 100.2 | 0 | 0 | 2.8 | 46.57 | 0.4001 | 500.9 | 3.22 | 0
400 | 200 | 771 | 870 | 0 | 54.5 | 0 | 8 | 64 | 0.44 | 454.5 | 3.6106 | 0.1199
370.9 | 185.5 | 724.9 | 805.9 | 148.36 | 22.254 | 0 | 8.1598 | 56.0405 | 0.3426 | 541.514 | 2.8269 | 0.0411
456 | 201.6 | 1058 | 616 | 24 | 0 | 0 | 13.68 | 32.89 | 0.42 | 480 | 3.4875 | 0
271 | 205.13 | 787 | 834 | 108.4 | 54.2 | 108.4 | 4.065 | 38.641 | 0.3785 | 542 | 2.9908 | 0.1
276 | 180 | 870 | 768 | 90 | 0 | 116 | 9 | 44.28 | 0.3734 | 482 | 3.3983 | 0
479.1 | 185.5 | 773.1 | 859.5 | 47.91 | 19.164 | 0 | 10.5402 | 53.5245 | 0.3396 | 546.174 | 2.9892 | 0.0351
280 | 152 | 1097 | 731.2 | 0 | 0 | 120 | 0 | 55.25 | 0.38 | 400 | 4.5705 | 0
315 | 140 | 1058 | 872 | 0 | 4.56 | 0 | 6.93 | 58.79 | 0.4381 | 319.56 | 6.0396 | 0.0143
324 | 180 | 1160 | 681 | 0 | 0 | 36 | 0 | 29.75 | 0.5 | 360 | 5.1139 | 0
323.75 | 113.3125 | 1035 | 740 | 0 | 26.25 | 0 | 6.3 | 49.43 | 0.3238 | 350 | 5.0714 | 0.075
440 | 198 | 797.5 | 962.5 | 0 | 110 | 0 | 8.25 | 45.1 | 0.36 | 550 | 3.2 | 0.2
210 | 261 | 877 | 578 | 0 | 0 | 330 | 0 | 27.03 | 0.4833 | 540 | 2.6944 | 0
180 | 102.6 | 879 | 1310 | 0 | 0 | 90 | 0 | 70 | 0.38 | 270 | 8.1074 | 0
300 | 140 | 1135 | 644 | 200 | 0 | 0 | 1.5 | 55.42 | 0.28 | 500 | 3.558 | 0
360 | 180 | 735 | 990 | 0 | 90 | 0 | 8 | 56.1 | 0.4 | 450 | 3.8333 | 0.2
245 | 225 | 1073 | 708 | 0 | 0 | 52.5 | 0 | 24.65 | 0.7563 | 297.5 | 5.9866 | 0
378.6 | 185.5 | 739.3 | 821.9 | 113.58 | 37.86 | 0 | 8.3292 | 56.0575 | 0.35 | 530.04 | 2.9454 | 0.0714
156 | 207 | 1148 | 710 | 0 | 0 | 212 | 0 | 23.8 | 0.5625 | 368 | 5.0489 | 0
370 | 152 | 1091 | 518 | 0 | 0 | 370 | 9.62 | 85.51 | 0.2054 | 740 | 2.1743 | 0
173.5 | 164.8 | 1006.2 | 793.5 | 173.5 | 0 | 50.1 | 6.5 | 38.2 | 0.415 | 397.1 | 4.5321 | 0
406 | 189 | 655.7 | 987.1 | 0 | 22 | 22 | 1.57 | 32.5 | 0.42 | 450 | 3.6507 | 0.0489
225 | 180 | 640 | 1072 | 203 | 23 | 0 | 1.935 | 43.78 | 0.3991 | 451 | 3.796 | 0.051
225 | 150 | 1097 | 673 | 275 | 0 | 0 | 4.5 | 39.95 | 0.3 | 500 | 3.54 | 0
150 | 150 | 1097 | 673 | 0 | 0 | 350 | 6.5 | 48.45 | 0.3 | 500 | 3.54 | 0
440 | 181.5 | 722 | 970 | 82.5 | 27.5 | 0 | 3.3 | 47.26 | 0.33 | 550 | 3.0764 | 0.05
297.5 | 104.125 | 1035 | 740 | 0 | 52.5 | 0 | 6.3 | 53.77 | 0.2975 | 350 | 5.0714 | 0.15
364.2 | 273.2 | 778.6 | 687.5 | 91.1 | 0 | 0 | 0 | 27.97 | 0.6 | 455.3 | 3.2201 | 0
330 | 137.5 | 765.3 | 765.3 | 0 | 0 | 220 | 20.1 | 71.91 | 0.25 | 550 | 2.7829 | 0
184 | 213 | 923 | 623 | 190 | 0 | 86 | 6 | 22.93 | 0.463 | 460 | 3.3609 | 0
350 | 180 | 927 | 678 | 100 | 0 | 0 | 6.8 | 48.87 | 0.4 | 450 | 3.5667 | 0
130 | 206.7 | 849.4 | 785 | 390 | 0 | 0 | 5.94 | 6.09 | 0.3975 | 520 | 3.1431 | 0
372 | 200 | 737 | 937.5 | 93 | 0 | 0 | 3.72 | 35.955 | 0.4301 | 465 | 3.6011 | 0
113.7 | 214.9 | 832 | 785 | 136.5 | 68.3 | 136.5 | 3.19 | 22.2955 | 0.4723 | 455 | 3.5538 | 0.1501
189.6 | 168 | 820 | 807 | 284.4 | 0 | 0 | 1.69 | 63.5 | 0.3544 | 474 | 3.4325 | 0
378 | 143.64 | 869 | 869 | 0 | 42 | 0 | 2.016 | 68 | 0.342 | 420 | 4.1381 | 0.1
352.87 | 185.45 | 709 | 788.2 | 176.435 | 14.11 | 0 | 11.95513 | 56.92 | 0.3413 | 543.415 | 2.7552 | 0.026
325 | 190 | 735 | 910 | 175 | 0 | 0 | 6.75 | 36.55 | 0.38 | 500 | 3.29 | 0
220 | 137.5 | 715.1 | 715.1 | 0 | 0 | 330 | 18.2 | 59.5 | 0.25 | 550 | 2.6004 | 0
260.9 | 200.6 | 864.5 | 761.5 | 78.3 | 0 | 100.5 | 8.6 | 32.4 | 0.4562 | 439.7 | 3.698 | 0
260 | 206.7 | 849.4 | 785 | 130 | 0 | 130 | 5.43 | 28.48 | 0.3975 | 520 | 3.1431 | 0
240 | 180 | 595 | 933 | 360 | 0 | 0 | 1.02 | 49.3 | 0.3 | 600 | 2.5467 | 0
375 | 170 | 1100 | 640 | 125 | 0 | 0 | 11.25 | 36.12 | 0.34 | 500 | 3.48 | 0
253.75 | 163 | 1048 | 670 | 108.75 | 0 | 0 | 0 | 44.5 | 0.4497 | 362.5 | 4.7393 | 0
494 | 135.2 | 1146 | 667 | 0 | 26 | 0 | 18.2 | 79.05 | 0.26 | 520 | 3.4865 | 0.05
489 | 180 | 621 | 1120 | 0 | 26 | 0 | 8.224 | 72.51 | 0.3495 | 515 | 3.3806 | 0.0505
253.75 | 163 | 1048 | 670 | 90.62 | 18.12 | 0 | 0 | 31 | 0.4497 | 362.49 | 4.7394 | 0.05
432.72 | 185.45 | 745.71 | 829.02 | 86.544 | 43.27 | 0 | 12.375748 | 54.84 | 0.3297 | 562.534 | 2.7994 | 0.0769
159 | 201 | 848 | 669 | 161 | 0 | 209 | 7 | 30.88 | 0.38 | 529 | 2.8677 | 0
375 | 170 | 1100 | 640 | 0 | 125 | 0 | 17.5 | 66.98 | 0.34 | 500 | 3.48 | 0.25
314.2 | 185.5 | 690.1 | 767.2 | 188.52 | 18.852 | 0 | 6.9124 | 56.0575 | 0.3557 | 521.572 | 2.7941 | 0.0361
262.26 | 160 | 1270 | 605 | 126.9 | 33.84 | 169.2 | 3.6 | 43.894 | 0.2702 | 592.2 | 3.1662 | 0.0571
291 | 200 | 762 | 859 | 163.5 | 0 | 0 | 4.36 | 37.6 | 0.44 | 454.5 | 3.5666 | 0
240 | 152 | 1097 | 731.2 | 160 | 0 | 0 | 0 | 46.1 | 0.38 | 400 | 4.5705 | 0
280 | 215.6 | 1200 | 598 | 70 | 35 | 0 | 0 | 36.55 | 0.56 | 385 | 4.6701 | 0.0909
253.75 | 163 | 1048 | 670 | 108.75 | 0 | 0 | 0 | 34.5 | 0.4497 | 362.5 | 4.7393 | 0
583 | 200.544 | 1235 | 523 | 0 | 43.7 | 0 | 5.3 | 66.3 | 0.32 | 626.7 | 2.8052 | 0.0697
355 | 140 | 1055 | 870 | 0 | 7.34 | 0 | 7.81 | 58.77 | 0.3864 | 362.34 | 5.3127 | 0.0203
444.6 | 158 | 1151 | 647 | 49.4 | 0 | 0 | 4.94 | 53.21 | 0.3198 | 494 | 3.6397 | 0
321.96 | 185.45 | 704.48 | 783.17 | 160.98 | 32.2 | 0 | 11.33308 | 58.54 | 0.36 | 515.14 | 2.8879 | 0.0625
354 | 155 | 1067 | 699 | 0 | 0 | 133 | 0 | 57.8 | 0.3183 | 487 | 3.6263 | 0
463.63 | 185.45 | 791.46 | 879.87 | 0 | 46.36 | 0 | 11.21978 | 61.58 | 0.3636 | 509.99 | 3.2772 | 0.0909
394 | 140 | 1012 | 834 | 0 | 7.02 | 0 | 8.67 | 62.54 | 0.3491 | 401.02 | 4.6033 | 0.0175
192 | 176 | 1145 | 688 | 0 | 0 | 128 | 0 | 18.69 | 0.55 | 320 | 5.7281 | 0
176 | 211 | 951 | 881 | 88 | 0 | 88 | 0 | 36.465 | 0.5994 | 352 | 5.2045 | 0
269.45 | 148.99 | 1268 | 634 | 0 | 47.55 | 0 | 0 | 26.35 | 0.47 | 317 | 6 | 0.15
216 | 183.6 | 1108 | 673.5 | 0 | 0 | 144 | 0 | 29.1635 | 0.51 | 360 | 4.9486 | 0
285.3 | 152.16 | 1268 | 634 | 15.85 | 15.85 | 0 | 0 | 27.625 | 0.48 | 317 | 6 | 0.05
441.75 | 200 | 737 | 937.5 | 0 | 23.25 | 0 | 3.72 | 35.02 | 0.4301 | 465 | 3.6011 | 0.05
281.82 | 260.14 | 810 | 795 | 118.46 | 0 | 0 | 0 | 15.3 | 0.6499 | 400.28 | 4.0097 | 0
468 | 132 | 1136 | 612 | 0 | 83 | 0 | 8.3 | 85 | 0.2396 | 551 | 3.1724 | 0.1506
200 | 90 | 1014 | 739 | 192 | 8 | 0 | 0.6 | 36.97 | 0.225 | 400 | 4.3825 | 0.02
154.375 | 190 | 730.4 | 947.1 | 71.25 | 11.875 | 237.5 | 1.1875 | 34.8 | 0.4 | 475 | 3.5316 | 0.025
167 | 164 | 1007.3 | 770.1 | 167 | 0 | 75.4 | 7.9 | 41.41 | 0.4006 | 409.4 | 4.3415 | 0
139.7 | 236.7 | 868.6 | 655.6 | 127.7 | 0 | 163.9 | 5.8 | 35.23 | 0.5488 | 431.3 | 3.534 | 0
135 | 180 | 640 | 1034 | 315 | 0 | 0 | 0.585 | 26.95 | 0.4 | 450 | 3.72 | 0
362 | 140 | 1058 | 872 | 0 | 7.18 | 0 | 7.96 | 58.4 | 0.3792 | 369.18 | 5.2278 | 0.0194
399.23 | 185.45 | 742.29 | 825.21 | 119.769 | 23.95 | 0 | 11.944878 | 55.98 | 0.3416 | 542.949 | 2.887 | 0.0441
127 | 127 | 1115 | 770 | 127 | 0 | 32 | 2.288 | 35.8 | 0.4441 | 286 | 6.5909 | 0
400 | 180 | 1090 | 660 | 50 | 50 | 0 | 4.91 | 54.4 | 0.36 | 500 | 3.5 | 0.1
453.3 | 185.5 | 748.7 | 832.4 | 90.66 | 27.198 | 0 | 9.9726 | 54.5615 | 0.3248 | 571.158 | 2.7682 | 0.0476
390 | 135.2 | 1146 | 667 | 0 | 130 | 0 | 18.2 | 74.8 | 0.26 | 520 | 3.4865 | 0.25
290 | 163 | 1048 | 670 | 72.5 | 0 | 0 | 0 | 30 | 0.4497 | 362.5 | 4.7393 | 0
118.75 | 180.5 | 742.2 | 924.2 | 71.25 | 23.75 | 237.5 | 1.579375 | 24.4 | 0.4 | 451.25 | 3.6929 | 0.0526
262 | 195 | 895 | 733 | 86 | 0 | 111 | 5 | 33.72 | 0.4248 | 459 | 3.5468 | 0
370.9 | 185.45 | 724.89 | 805.87 | 148.36 | 22.25 | 0 | 11.91322 | 56.04 | 0.3425 | 541.51 | 2.8268 | 0.0411
235.62 | 163 | 1048 | 670 | 0 | 0 | 126.88 | 0 | 44.5 | 0.4497 | 362.5 | 4.7393 | 0
360 | 204 | 785 | 908 | 103 | 0 | 0 | 10.186 | 38.08 | 0.4406 | 463 | 3.6566 | 0
666 | 152 | 1103 | 523 | 0 | 0 | 74 | 9.62 | 76.67 | 0.2054 | 740 | 2.1973 | 0
696 | 152 | 1099 | 522 | 0 | 44.4 | 0 | 9.62 | 99.6625 | 0.2053 | 740.4 | 2.1894 | 0.06
248 | 210.12 | 812 | 853 | 124 | 0 | 124 | 5 | 30.94 | 0.4236 | 496 | 3.3569 | 0
629 | 151 | 1075 | 510 | 0 | 111 | 0 | 9.62 | 113.5005 | 0.2041 | 740 | 2.1419 | 0.15
425 | 180 | 999 | 710 | 0 | 75 | 0 | 6.0275 | 55.51 | 0.36 | 500 | 3.418 | 0.15
640 | 185 | 710 | 730 | 160 | 0 | 0 | 32 | 102.68 | 0.2312 | 800 | 1.8 | 0
379.2 | 168 | 820 | 807 | 0 | 0 | 94.8 | 1.69 | 85 | 0.3544 | 474 | 3.4325 | 0
674.4 | 187.4 | 1058.8 | 453.3 | 75 | 0 | 0 | 3.4 | 64 | 0.2501 | 749.4 | 2.0177 | 0
287.2 | 158 | 1110.39 | 796 | 0 | 71.8 | 0 | 0 | 25.33 | 0.4401 | 359 | 5.3103 | 0.2
450 | 149 | 1168 | 615 | 0 | 45 | 0 | 3.7 | 84.2 | 0.301 | 495 | 3.602 | 0.0909
398 | 204 | 785 | 908 | 77 | 0 | 0 | 10.45 | 35.7 | 0.4295 | 475 | 3.5642 | 0
219.96 | 160 | 1270 | 605 | 169.2 | 33.84 | 211.5 | 3.6 | 37.4255 | 0.2522 | 634.5 | 2.9551 | 0.0533
200 | 132 | 1200 | 600 | 200 | 0 | 0 | 5.6 | 48.45 | 0.33 | 400 | 4.5 | 0
190.8 | 185.1 | 979.5 | 811 | 124.8 | 0 | 0 | 11.1 | 15.21 | 0.5865 | 315.6 | 5.6733 | 0
145 | 184 | 833 | 880 | 119 | 0 | 116 | 5.7 | 29.16 | 0.4842 | 380 | 4.5079 | 0
140 | 200 | 916 | 753 | 103 | 0 | 133 | 7 | 36.44 | 0.5319 | 376 | 4.4388 | 0
300 | 165 | 723 | 825 | 240 | 60 | 0 | 21 | 66 | 0.275 | 600 | 2.58 | 0.1
315 | 184.5 | 1201.5 | 306 | 135 | 0 | 306 | 7.56 | 30.01 | 0.244 | 756 | 1.994 | 0
490 | 186 | 683 | 838 | 98 | 49 | 0 | 11.6 | 63.75 | 0.292 | 637 | 2.3878 | 0.0769
475 | 150 | 1050 | 685 | 0 | 25 | 0 | 19 | 77.35 | 0.3 | 500 | 3.47 | 0.05
283.5 | 107.73 | 869 | 869 | 0 | 10.5 | 126 | 2.016 | 47.6 | 0.2565 | 420 | 4.1381 | 0.025
316.81 | 185.45 | 677.22 | 752.87 | 221.767 | 0 | 0 | 11.848694 | 45.54 | 0.3443 | 538.577 | 2.6553 | 0
135 | 135 | 895 | 895 | 0 | 45 | 270 | 2.429 | 82.47 | 0.3 | 450 | 3.9778 | 0.1
425 | 165 | 1050 | 680 | 0 | 75 | 0 | 12 | 75.225 | 0.33 | 500 | 3.46 | 0.15
180 | 198 | 852 | 810 | 0 | 67.5 | 202.5 | 5.8 | 70.7 | 0.44 | 450 | 3.6933 | 0.15
322 | 185.5 | 704.5 | 783.2 | 161 | 32.2 | 0 | 7.084 | 58.5395 | 0.3601 | 515.2 | 2.8876 | 0.0625
175 | 223 | 1073 | 707 | 0 | 0 | 125 | 0 | 22.95 | 0.7433 | 300 | 5.9333 | 0
411.9 | 274.6 | 782.7 | 691.1 | 45.8 | 0 | 0 | 0 | 28.16 | 0.6 | 457.7 | 3.22 | 0
280 | 263 | 866 | 570 | 0 | 0 | 280 | 0 | 41.14 | 0.4696 | 560 | 2.5643 | 0
167.4 | 175.5 | 1006.3 | 746.6 | 128.6 | 0 | 129.9 | 7.8 | 41.2 | 0.4121 | 425.9 | 4.1158 | 0
530.7 | 235.136 | 1235 | 523 | 174.9 | 29.2 | 0 | 4.4 | 61.455 | 0.32 | 734.8 | 2.3925 | 0.0397
315 | 189 | 779.2 | 981.2 | 0 | 45 | 90 | 1.8 | 44.4 | 0.42 | 450 | 3.912 | 0.1
440 | 176 | 916 | 713 | 82.5 | 27.5 | 0 | 8.22 | 67.32 | 0.32 | 550 | 2.9618 | 0.05
168 | 121.8 | 1058.7 | 780.1 | 163.8 | 0 | 42.1 | 5.7 | 24.24 | 0.3258 | 373.9 | 4.9179 | 0
466.4 | 191.232 | 1235 | 523 | 0 | 14.6 | 116.6 | 4.65 | 63.75 | 0.32 | 597.6 | 2.9418 | 0.0244
140 | 237 | 869 | 656 | 128 | 0 | 164 | 6 | 35.23 | 0.5486 | 432 | 3.5301 | 0
359 | 154 | 942 | 801 | 141 | 0 | 19 | 10.9 | 62.94 | 0.2967 | 519 | 3.3584 | 0
450 | 170 | 1100 | 640 | 0 | 50 | 0 | 17.5 | 61.2 | 0.34 | 500 | 3.48 | 0.1
305.15 | 158 | 1110.39 | 796 | 0 | 53.85 | 0 | 0 | 27.625 | 0.4401 | 359 | 5.3103 | 0.15
237.75 | 190 | 1396 | 698 | 31.7 | 47.55 | 0 | 0 | 16.97 | 0.5994 | 317 | 6.6057 | 0.15
424 | 168 | 822 | 750 | 132 | 0 | 22 | 8.9 | 72.1 | 0.2907 | 578 | 2.7197 | 0
348.75 | 200 | 737 | 937.5 | 69.75 | 47.7 | 0 | 3.72 | 39.1 | 0.429 | 466.2 | 3.5918 | 0.1023
441.75 | 200 | 737 | 937.5 | 23.25 | 0 | 0 | 3.72 | 34 | 0.4301 | 465 | 3.6011 | 0
373 | 200 | 772 | 872 | 81.5 | 0 | 0 | 4.67 | 41 | 0.44 | 454.5 | 3.6172 | 0
475 | 135 | 1050 | 725 | 0 | 25 | 0 | 43 | 75.225 | 0.27 | 500 | 3.55 | 0.05
101 | 214.9 | 832 | 785 | 121.2 | 60.6 | 121.2 | 3.63 | 16.031 | 0.5319 | 404 | 4.0025 | 0.15
130 | 214.9 | 832 | 785 | 390 | 0 | 0 | 7.4 | 11.59 | 0.4133 | 520 | 3.1096 | 0
129 | 216.8 | 754 | 800 | 384 | 0 | 0 | 4.1 | 9.231 | 0.4226 | 513 | 3.0292 | 0
180 | 165 | 701 | 804 | 360 | 60 | 0 | 18 | 53.5 | 0.275 | 600 | 2.5083 | 0.1
360 | 165 | 734 | 835 | 180 | 60 | 0 | 22.02 | 79.5 | 0.275 | 600 | 2.615 | 0.1
357 | 135.66 | 873 | 873 | 0 | 0 | 63 | 2.016 | 52.7 | 0.323 | 420 | 4.1571 | 0
401.8 | 185.5 | 729.4 | 810.9 | 160.72 | 0 | 0 | 8.8396 | 45.475 | 0.3298 | 562.52 | 2.7382 | 0
260 | 156 | 1763 | 1255 | 140 | 0 | 0 | 2 | 31.6 | 0.39 | 400 | 7.545 | 0
300 | 160 | 1356 | 741 | 0 | 0 | 100 | 0 | 44.625 | 0.4 | 400 | 5.2425 | 0
405 | 157.5 | 1105.5 | 737 | 0 | 45 | 0 | 3.3 | 58.6 | 0.35 | 450 | 4.0944 | 0.1
228 | 182 | 1100 | 770 | 0 | 23 | 228 | 1.82 | 46 | 0.38 | 479 | 3.904 | 0.048
362 | 181 | 1022.4 | 437.7 | 362 | 0 | 0 | 1.8 | 44 | 0.25 | 724 | 2.0167 | 0
269.45 | 152.16 | 1268 | 634 | 47.55 | 0 | 0 | 0 | 25.5 | 0.48 | 317 | 6 | 0
515.7 | 184.2 | 1040.5 | 445.5 | 221 | 0 | 0 | 2.3 | 62 | 0.25 | 736.7 | 2.0171 | 0
324 | 180 | 945 | 791 | 36 | 0 | 0 | 0 | 32.6 | 0.5 | 360 | 4.8222 | 0
225.625 | 190 | 695.7 | 919.7 | 47.5 | 11.875 | 190 | 1.1875 | 33.93 | 0.4 | 475 | 3.4008 | 0.025
253.6 | 190 | 1396 | 698 | 47.55 | 15.85 | 0 | 0 | 16.03 | 0.5994 | 317 | 6.6057 | 0.05
459 | 178.5 | 915 | 865 | 0 | 51 | 0 | 4.5 | 49.1 | 0.35 | 510 | 3.4902 | 0.1
300.7 | 293.5 | 791 | 631 | 0 | 46.3 | 116 | 0 | 27.88 | 0.6339 | 463 | 3.0713 | 0.1
270 | 198 | 853 | 811 | 90 | 0 | 90 | 3.2 | 69.2 | 0.44 | 450 | 3.6978 | 0
388 | 145 | 1151.724 | 668 | 97 | 0 | 0 | 6.79 | 67.575 | 0.299 | 485 | 3.752 | 0
360.6 | 185.45 | 723.38 | 804.19 | 144.24 | 28.85 | 0 | 11.74118 | 56.77 | 0.3475 | 533.69 | 2.8623 | 0.0541
348.75 | 200 | 737 | 937.5 | 23.25 | 93 | 0 | 3.72 | 37.91 | 0.4301 | 465 | 3.6011 | 0.2
357 | 159.6 | 865 | 865 | 63 | 0 | 0 | 1.638 | 52.36 | 0.38 | 420 | 4.119 | 0
180 | 198 | 860 | 819 | 0 | 0 | 270 | 2.8 | 47.77 | 0.44 | 450 | 3.7311 | 0
332.4 | 214 | 1212 | 520 | 47.5 | 23.8 | 71.3 | 0 | 41.3865 | 0.4505 | 475 | 3.6463 | 0.0501
453.4 | 201.5 | 861.5 | 760.8 | 50.4 | 0 | 0 | 2.8 | 49.29 | 0.4 | 503.8 | 3.2201 | 0
135.5 | 221.26 | 768 | 834 | 162.6 | 81.3 | 162.6 | 2.0325 | 36.1335 | 0.4082 | 542 | 2.9557 | 0.15
465 | 149 | 1168 | 615 | 0 | 30 | 0 | 3.1 | 80.3 | 0.301 | 495 | 3.602 | 0.0606
450 | 210 | 708.2 | 901.5 | 0 | 50 | 0 | 1.3 | 62.46 | 0.42 | 500 | 3.2194 | 0.1
334.84 | 185.45 | 693.11 | 770.54 | 200.904 | 6.7 | 0 | 11.933768 | 52.88 | 0.3419 | 542.444 | 2.6983 | 0.0124
301.15 | 155.33 | 1268 | 634 | 0 | 15.85 | 0 | 0 | 27.455 | 0.49 | 317 | 6 | 0.05
138 | 205.3 | 1007 | 635 | 92 | 46 | 184 | 1.84 | 31 | 0.4463 | 460 | 3.5696 | 0.1
390.21 | 260.14 | 810 | 795 | 0 | 32.17 | 0 | 0 | 36.81 | 0.6159 | 422.38 | 3.7999 | 0.0762
132 | 178.9 | 866.9 | 735.6 | 160.9 | 0 | 206.5 | 5.5 | 33.31 | 0.3582 | 499.4 | 3.2089 | 0
227.5 | 140 | 1314.2 | 744.3 | 70 | 0 | 52.5 | 3.5 | 29.9285 | 0.4 | 350 | 5.8814 | 0
155.2 | 193.8 | 879.6 | 698.5 | 143.2 | 0 | 183.9 | 9.2 | 28.99 | 0.4018 | 482.3 | 3.272 | 0
277 | 190.6 | 946.5 | 665.6 | 91 | 0 | 116.8 | 7 | 43.58 | 0.3932 | 484.8 | 3.3253 | 0
213.5 | 159.2 | 1043.6 | 771.9 | 124.8 | 0 | 0 | 11.7 | 44.61 | 0.4706 | 338.3 | 5.3665 | 0
234 | 207 | 1148 | 710 | 0 | 0 | 142 | 0 | 27.54 | 0.5505 | 376 | 4.9415 | 0
225 | 175 | 652 | 908 | 275 | 0 | 0 | 7.5 | 35.7 | 0.35 | 500 | 3.12 | 0
425 | 170 | 1100 | 640 | 0 | 75 | 0 | 17.5 | 64.01 | 0.34 | 500 | 3.48 | 0.15
301.15 | 158.5 | 1268 | 634 | 15.85 | 0 | 0 | 0 | 25.33 | 0.5 | 317 | 6 | 0
284 | 179 | 842 | 801 | 141 | 0 | 15 | 5.5 | 43.73 | 0.4068 | 440 | 3.7341 | 0
180 | 135 | 875 | 875 | 225 | 45 | 0 | 1.286 | 56.56 | 0.3 | 450 | 3.8889 | 0.1
41.5 | 168 | 820 | 932 | 373.5 | 0 | 0 | 1.69 | 34.1 | 0.4048 | 415 | 4.2217 | 0
340 | 153.34 | 1110 | 680 | 34 | 0 | 0 | 2.04 | 51.7 | 0.41 | 374 | 4.7861 | 0
270 | 184.5 | 1201.5 | 612 | 180 | 0 | 0 | 2.25 | 23.21 | 0.41 | 450 | 4.03 | 0
157 | 200 | 819 | 704 | 152 | 0 | 214 | 9 | 33.05 | 0.3824 | 523 | 2.912 | 0
300 | 191 | 850 | 761 | 169 | 0 | 0 | 4.2 | 29.49 | 0.4072 | 469 | 3.435 | 0
330 | 176 | 898 | 699 | 165 | 55 | 0 | 9.11 | 57.12 | 0.32 | 550 | 2.9036 | 0.1
325.5 | 200 | 737 | 937.5 | 139.5 | 0 | 0 | 3.72 | 33.15 | 0.4301 | 465 | 3.6011 | 0
273 | 159.6 | 851 | 851 | 126 | 21 | 0 | 1.386 | 50.745 | 0.38 | 420 | 4.0524 | 0.05
125 | 125 | 1068 | 712 | 150 | 75 | 150 | 11 | 51.51 | 0.25 | 500 | 3.56 | 0.15
524.7 | 209.888 | 1235 | 523 | 58.3 | 72.9 | 0 | 5.58 | 61.2 | 0.32 | 655.9 | 2.6803 | 0.1111
607 | 151 | 1069 | 507 | 0 | 133 | 0 | 9.62 | 112.302 | 0.2041 | 740 | 2.1297 | 0.1797
324 | 180 | 945 | 802 | 0 | 0 | 36 | 0 | 36.8 | 0.5 | 360 | 4.8528 | 0
273 | 103.74 | 867 | 867 | 0 | 21 | 126 | 2.016 | 44.2 | 0.247 | 420 | 4.1286 | 0.05
400 | 150 | 1147 | 703 | 50 | 0 | 50 | 7.5 | 68.595 | 0.3 | 500 | 3.7 | 0
250 | 192.8 | 948.9 | 857.2 | 124.8 | 0 | 0 | 5.3 | 28.21 | 0.5144 | 374.8 | 4.8188 | 0
280 | 120 | 1270 | 660 | 120 | 0 | 0 | 2 | 55.25 | 0.3 | 400 | 4.825 | 0
257 | 216.8 | 754 | 800 | 128 | 0 | 128 | 4.1 | 29.546 | 0.4226 | 513 | 3.0292 | 0
320 | 152 | 1097 | 731.2 | 80 | 0 | 0 | 0 | 36.55 | 0.38 | 400 | 4.5705 | 0
431.6 | 288.96 | 678 | 984 | 78 | 10.4 | 0 | 4.16 | 29.75 | 0.5557 | 520 | 3.1962 | 0.02
111 | 128 | 1115 | 770 | 127 | 0 | 47 | 2.28 | 37 | 0.4491 | 285 | 6.614 | 0
411 | 204 | 785 | 908 | 51 | 0 | 0 | 10.164 | 35.96 | 0.4416 | 462 | 3.6645 | 0
325 | 160 | 1101 | 660 | 150 | 25 | 0 | 9.784 | 50.92 | 0.32 | 500 | 3.522 | 0.05
135 | 135 | 875 | 875 | 0 | 0 | 315 | 1 | 66.85 | 0.3 | 450 | 3.8889 | 0
304.56 | 160 | 1270 | 605 | 84.6 | 33.84 | 169.2 | 3.6 | 49.946 | 0.2702 | 592.2 | 3.1662 | 0.0571
130.625 | 190 | 742.9 | 925.1 | 95 | 11.875 | 237.5 | 1.1875 | 30 | 0.4 | 475 | 3.5116 | 0.025
245 | 239 | 982 | 647 | 0 | 0 | 175 | 0 | 35.19 | 0.569 | 420 | 3.8786 | 0
332.4 | 214 | 1212 | 520 | 71.3 | 23.8 | 47.5 | 0 | 35.751 | 0.4505 | 475 | 3.6463 | 0.0501
220 | 176 | 880 | 685 | 247.5 | 82.5 | 0 | 8.89 | 50.915 | 0.32 | 550 | 2.8455 | 0.15
128.16 | 197 | 1013.93 | 796.66 | 0 | 0 | 63.84 | 0 | 23.8 | 1.026 | 192 | 9.4302 | 0
225 | 150 | 1097 | 673 | 200 | 0 | 75 | 5 | 48.45 | 0.3 | 500 | 3.54 | 0
310 | 155 | 1052 | 711 | 133 | 0 | 0 | 0 | 48.45 | 0.3499 | 443 | 3.9797 | 0
200 | 90 | 1014 | 774 | 0 | 0 | 200 | 1.4 | 57.8 | 0.225 | 400 | 4.47 | 0
243 | 135.8 | 974 | 1087 | 0 | 58 | 184 | 14.55 | 61.2 | 0.28 | 485 | 4.2495 | 0.1196
225 | 180 | 640 | 1072 | 225 | 0 | 0 | 1.17 | 35.62 | 0.4 | 450 | 3.8044 | 0
342.57 | 185.45 | 707.49 | 786.53 | 171.285 | 20.55 | 0 | 11.75691 | 58.35 | 0.347 | 534.405 | 2.7957 | 0.0385
473.9 | 185.5 | 751.7 | 835.7 | 94.78 | 9.478 | 0 | 10.4258 | 53.329 | 0.3208 | 578.158 | 2.7456 | 0.0164
465 | 235.6 | 720 | 780 | 155 | 0 | 0 | 2.77 | 50.13 | 0.38 | 620 | 2.4194 | 0
211.2 | 185.5 | 622 | 691.5 | 211.2 | 8.448 | 0 | 4.6464 | 46.716 | 0.4305 | 430.848 | 3.0486 | 0.0196
513 | 183.6 | 817.56 | 828.36 | 0 | 27 | 0 | 5.4 | 48.7305 | 0.34 | 540 | 3.048 | 0.05
113.7 | 214.9 | 832 | 785 | 341.25 | 0 | 0 | 4.01 | 11.8065 | 0.4724 | 454.95 | 3.5542 | 0
255.3 | 188.6 | 919 | 749.3 | 77 | 0 | 98.8 | 6.5 | 33.8 | 0.4375 | 431.1 | 3.8699 | 0
199.5 | 171 | 1130.94 | 679.32 | 152 | 28.5 | 0 | 0 | 48.45 | 0.45 | 380 | 4.7638 | 0.075
300 | 175 | 663 | 923 | 200 | 0 | 0 | 7.5 | 46.75 | 0.35 | 500 | 3.172 | 0
260 | 206.7 | 849.4 | 785 | 260 | 0 | 0 | 5.72 | 15.334 | 0.3975 | 520 | 3.1431 | 0
486 | 183.6 | 817.56 | 828.36 | 0 | 54 | 0 | 4.86 | 55.913 | 0.34 | 540 | 3.048 | 0.1
165 | 163.8 | 1005.6 | 900.9 | 124.8 | 0 | 0 | 0 | 26.11 | 0.5652 | 289.8 | 6.5787 | 0
411 | 140 | 1018 | 839 | 0 | 6.4 | 0 | 9.04 | 62.34 | 0.3354 | 417.4 | 4.449 | 0.0153
340 | 180 | 863 | 935 | 40 | 20 | 0 | 0 | 23.8 | 0.45 | 400 | 4.495 | 0.05
281 | 151 | 1066 | 506 | 0 | 89 | 370 | 9.62 | 121.7625 | 0.2041 | 740 | 2.1243 | 0.1203
101 | 214.9 | 832 | 785 | 151.5 | 0 | 151.5 | 1.21 | 10.2595 | 0.5319 | 404 | 4.0025 | 0
360 | 112.5 | 1417.99 | 441.12 | 0 | 90 | 0 | 13.5 | 98.46 | 0.25 | 450 | 4.1314 | 0.2
180 | 198 | 840 | 799 | 101.3 | 67.5 | 101.3 | 5 | 55.2 | 0.4399 | 450.1 | 3.6414 | 0.15
340 | 140 | 1050 | 866 | 0 | 5.3 | 0 | 7.48 | 59.08 | 0.4054 | 345.3 | 5.5488 | 0.0153
262.5 | 159.6 | 849 | 849 | 126 | 31.5 | 0 | 1.428 | 47.175 | 0.38 | 420 | 4.0429 | 0.075
491 | 210 | 882 | 699 | 123 | 0 | 26 | 3.9 | 55.55 | 0.3281 | 640 | 2.4703 | 0
360.6 | 185.5 | 723.4 | 804.2 | 144.24 | 28.848 | 0 | 7.9332 | 56.7715 | 0.3476 | 533.688 | 2.8623 | 0.0541
298 | 201 | 878 | 655 | 107 | 0 | 137 | 6 | 53.52 | 0.3708 | 542 | 2.8284 | 0
408.1 | 205.216 | 1235 | 523 | 58.3 | 58.3 | 116.6 | 5.26 | 58.65 | 0.32 | 641.3 | 2.7413 | 0.0909
440 | 176 | 931 | 725 | 0 | 0 | 110 | 10.43 | 63.835 | 0.32 | 550 | 3.0109 | 0
359 | 154 | 942 | 801 | 141 | 0 | 19 | 10.9 | 59.49 | 0.2967 | 519 | 3.3584 | 0
228 | 182 | 1100 | 770 | 0 | 68 | 159 | 2.8 | 58 | 0.4 | 455 | 4.1099 | 0.1495
310 | 189.9 | 936.2 | 712.2 | 124.8 | 0 | 0 | 0 | 40.94 | 0.4368 | 434.8 | 3.7912 | 0
124 | 210.12 | 812 | 853 | 186 | 0 | 186 | 5 | 29.546 | 0.4236 | 496 | 3.3569 | 0
178.125 | 190 | 727.9 | 941.4 | 71.25 | 35.625 | 190 | 1.6625 | 36.5 | 0.4 | 475 | 3.5143 | 0.075
142.5 | 190 | 746.1 | 929.1 | 71.25 | 23.75 | 237.5 | 1.6625 | 28.4 | 0.4 | 475 | 3.5267 | 0.05
237.75 | 190 | 1396 | 698 | 63.4 | 15.85 | 0 | 0 | 15.01 | 0.5994 | 317 | 6.6057 | 0.05
155 | 155 | 1037 | 757 | 116 | 0 | 116 | 0 | 36.3 | 0.4005 | 387 | 4.6357 | 0
125 | 125 | 1060.8 | 707.2 | 375 | 0 | 0 | 11 | 43.77 | 0.25 | 500 | 3.536 | 0
106.875 | 190 | 720.5 | 934.3 | 95 | 35.625 | 237.5 | 1.6625 | 33.1 | 0.4 | 475 | 3.4838 | 0.075
720 | 231 | 710 | 730 | 0 | 80 | 0 | 33 | 92.91 | 0.2888 | 800 | 1.8 | 0.1
280 | 180 | 852 | 933 | 120 | 0 | 0 | 0 | 17.85 | 0.45 | 400 | 4.4625 | 0
311 | 155 | 1056 | 704 | 44 | 44 | 44 | 0 | 51.85 | 0.3499 | 443 | 3.9729 | 0.0993
360 | 198 | 855 | 813 | 67.5 | 22.5 | 0 | 4.24 | 52.27 | 0.44 | 450 | 3.7067 | 0.05
322 | 200.48 | 1228 | 611 | 36 | 0 | 0 | 0 | 35.275 | 0.56 | 358 | 5.1369 | 0
329 | 111.86 | 1056 | 704 | 141 | 0 | 0 | 0 | 45.31 | 0.238 | 470 | 3.7447 | 0
583 | 209.888 | 1235 | 523 | 0 | 72.9 | 0 | 5.74 | 63.58 | 0.32 | 655.9 | 2.6803 | 0.1111
160 | 120 | 1270 | 628 | 240 | 0 | 0 | 2 | 38.25 | 0.3 | 400 | 4.745 | 0
463.6 | 185.5 | 750.2 | 834 | 92.72 | 18.544 | 0 | 10.1992 | 53.6945 | 0.3227 | 574.864 | 2.7558 | 0.0323
206 | 180 | 621 | 1001 | 309 | 0 | 0 | 0.9766 | 44.71 | 0.3495 | 515 | 3.1495 | 0
495 | 176 | 925 | 720 | 0 | 55 | 0 | 10.67 | 72.84 | 0.32 | 550 | 2.9909 | 0.1
428 | 180 | 640 | 1157 | 0 | 23 | 0 | 8.55 | 64.01 | 0.3991 | 451 | 3.9845 | 0.051
479.2 | 158 | 1151 | 647 | 0 | 14.8 | 0 | 4.94 | 53.21 | 0.3198 | 494 | 3.6397 | 0.03
360 | 157.5 | 1105.5 | 737 | 0 | 0 | 90 | 2.6 | 48.7 | 0.35 | 450 | 4.0944 | 0
229 | 113 | 1032 | 844 | 254 | 0 | 0 | 2.1 | 46.3 | 0.234 | 483 | 3.8841 | 0
466.4 | 205.216 | 1235 | 523 | 116.6 | 58.3 | 0 | 5.4 | 66.3 | 0.32 | 641.3 | 2.7413 | 0.0909
253.75 | 163 | 1048 | 670 | 90.62 | 18.12 | 0 | 0 | 35 | 0.4497 | 362.49 | 4.7394 | 0.05
297.5 | 104.125 | 1035 | 740 | 0 | 26.25 | 26.25 | 6.3 | 55.02 | 0.2975 | 350 | 5.0714 | 0.075
440 | 176 | 927 | 721 | 0 | 27.5 | 82.5 | 9.78 | 67.66 | 0.32 | 550 | 2.9964 | 0.05
231.8 | 185.5 | 625 | 694.9 | 231.8 | 0 | 0 | 5.0996 | 39.7715 | 0.4001 | 463.6 | 2.8471 | 0
360 | 220 | 682 | 1250 | 0 | 40 | 0 | 4.8 | 27.0725 | 0.55 | 400 | 4.83 | 0.1
278.7 | 170.3 | 925.3 | 782 | 124.8 | 0 | 0 | 10.1 | 41.16 | 0.4221 | 403.5 | 4.2312 | 0
400 | 158.4 | 1055 | 647 | 40 | 0 | 0 | 1.12 | 59.03 | 0.36 | 440 | 3.8682 | 0
367.5 | 186.2 | 1078 | 628 | 0 | 122.5 | 0 | 17.15 | 60.95 | 0.38 | 490 | 3.4816 | 0.25
345 | 134.4 | 1280 | 307 | 38 | 0 | 0 | 0 | 16.15 | 0.3509 | 383 | 4.1436 | 0
358 | 140 | 1040 | 858 | 0 | 5.92 | 0 | 7.88 | 60.03 | 0.3847 | 363.92 | 5.2154 | 0.0163
225.625 | 190 | 727.7 | 943.7 | 71.25 | 35.625 | 142.5 | 1.6625 | 38.5 | 0.4 | 475 | 3.5187 | 0.075
399 | 151.62 | 872 | 872 | 0 | 21 | 0 | 2.016 | 65.45 | 0.361 | 420 | 4.1524 | 0.05
426 | 153 | 1169 | 630 | 0 | 22 | 0 | 2.2 | 51 | 0.3415 | 448 | 4.0156 | 0.0491
427.4 | 214 | 1212 | 520 | 23.8 | 0 | 23.8 | 0 | 40.375 | 0.4505 | 475 | 3.6463 | 0
375 | 180 | 876 | 860 | 100 | 25 | 0 | 4.874 | 55.42 | 0.36 | 500 | 3.472 | 0.05
142.5 | 190 | 689.8 | 911.9 | 71.25 | 23.75 | 237.5 | 1.6625 | 29.25 | 0.4 | 475 | 3.372 | 0.05
206 | 142.5 | 1317 | 700 | 113 | 0 | 56 | 1.5 | 53.04 | 0.38 | 375 | 5.3787 | 0
345.14 | 185.45 | 694.62 | 772.21 | 207.084 | 0 | 0 | 12.148928 | 44.11 | 0.3358 | 552.224 | 2.6562 | 0
360 | 198 | 860 | 819 | 45 | 0 | 45 | 3.2 | 53.04 | 0.44 | 450 | 3.7311 | 0
260 | 171 | 936 | 763 | 78 | 0 | 101 | 10 | 49.77 | 0.3895 | 439 | 3.8702 | 0
291 | 200 | 773 | 872 | 163.5 | 0 | 0 | 6.35 | 56.5 | 0.44 | 454.5 | 3.6194 | 0
236.96 | 185.45 | 652.29 | 725.15 | 189.568 | 23.7 | 0 | 9.905016 | 51.31 | 0.4119 | 450.228 | 3.0594 | 0.0526
360 | 201.6 | 1058 | 616 | 0 | 120 | 0 | 16.8 | 54.23 | 0.42 | 480 | 3.4875 | 0.25
154 | 220 | 923 | 658 | 112 | 0 | 144 | 10 | 16.5 | 0.5366 | 410 | 3.8561 | 0
499.7 | 185.5 | 776.1 | 862.8 | 49.97 | 0 | 0 | 10.9934 | 44.625 | 0.3375 | 549.67 | 2.9816 | 0
434 | 235.6 | 720 | 780 | 186 | 0 | 0 | 4 | 44.71 | 0.38 | 620 | 2.4194 | 0
332.4 | 214 | 1212 | 520 | 0 | 71.3 | 71.3 | 0 | 39.491 | 0.4505 | 475 | 3.6463 | 0.1501
260 | 214.9 | 832 | 785 | 104 | 52 | 104 | 6.86 | 42.024 | 0.4133 | 520 | 3.1096 | 0.1
160 | 136 | 1270 | 586 | 240 | 0 | 0 | 2 | 28.05 | 0.34 | 400 | 4.64 | 0
227.5 | 140 | 1314.2 | 744.3 | 35 | 0 | 87.5 | 3.5 | 28.5005 | 0.4 | 350 | 5.8814 | 0
405.1 | 158 | 1151 | 647 | 74.1 | 14.8 | 0 | 4.94 | 54.99 | 0.3198 | 494 | 3.6397 | 0.03
135 | 180 | 640 | 1034 | 293 | 23 | 0 | 1.26 | 23.97 | 0.3991 | 451 | 3.7118 | 0.051
320 | 136 | 1270 | 628 | 80 | 0 | 0 | 2 | 44.54 | 0.34 | 400 | 4.745 | 0
234 | 203 | 1174 | 710 | 0 | 0 | 142 | 0 | 27.625 | 0.5399 | 376 | 5.0106 | 0
570 | 180 | 595 | 1072 | 0 | 30 | 0 | 7.98 | 81.18 | 0.3 | 600 | 2.7783 | 0.05
270 | 198 | 842 | 801 | 180 | 0 | 0 | 2.9 | 60.3 | 0.44 | 450 | 3.6511 | 0
150.7 | 164.6 | 1074.5 | 687 | 124.8 | 0 | 0 | 15.6 | 15.44 | 0.5975 | 275.5 | 6.3938 | 0
130 | 206.7 | 849.4 | 785 | 195 | 0 | 195 | 4.68 | 16.71 | 0.3975 | 520 | 3.1431 | 0
351 | 140 | 1069 | 882 | 0 | 7.2 | 0 | 7.72 | 56.04 | 0.3908 | 358.2 | 5.4467 | 0.0201
178 | 179.9 | 1007.3 | 746.8 | 118.6 | 0 | 129.8 | 3.6 | 39.16 | 0.4219 | 426.4 | 4.1137 | 0
284.4 | 168 | 820 | 807 | 0 | 0 | 189.6 | 1.69 | 83.5 | 0.3544 | 474 | 3.4325 | 0
280 | 295 | 723 | 477 | 0 | 0 | 440 | 0 | 36.295 | 0.4097 | 720 | 1.6667 | 0
280 | 278 | 796 | 525 | 0 | 0 | 360 | 0 | 39.95 | 0.4344 | 640 | 2.0641 | 0
318.9 | 212.7 | 860.5 | 725 | 124.8 | 0 | 0 | 5.7 | 36.09 | 0.4794 | 443.7 | 3.5734 | 0
188.7 | 182.4 | 1023.3 | 732 | 124.8 | 0 | 0 | 11.7 | 20.01 | 0.5818 | 313.5 | 5.599 | 0
350 | 140 | 1109 | 720 | 100 | 0 | 0 | 10.8 | 46.32 | 0.3111 | 450 | 4.0644 | 0
425 | 140 | 1041 | 740 | 50 | 25 | 0 | 12.23 | 61.97 | 0.28 | 500 | 3.562 | 0.05
382 | 140 | 1048 | 864 | 0 | 7.48 | 0 | 8.4 | 59.32 | 0.3595 | 389.48 | 4.9091 | 0.0192
675 | 225 | 570 | 688 | 75 | 0 | 0 | 8.25 | 45.475 | 0.3 | 750 | 1.6773 | 0
320 | 209.44 | 1218 | 607 | 36 | 18 | 0 | 0 | 39.27 | 0.56 | 374 | 4.8797 | 0.0481
379.2 | 168 | 820 | 807 | 94.8 | 0 | 0 | 1.69 | 80 | 0.3544 | 474 | 3.4325 | 0
280 | 160 | 1270 | 554 | 120 | 0 | 0 | 0 | 29.75 | 0.4 | 400 | 4.56 | 0
209.5 | 200 | 761 | 858 | 163.5 | 0 | 81.5 | 4.31 | 35.8 | 0.44 | 454.5 | 3.5622 | 0
530.7 | 230.464 | 1235 | 523 | 174.9 | 14.6 | 0 | 4.3 | 60.35 | 0.32 | 720.2 | 2.441 | 0.0203
276 | 161 | 1085.2 | 693.81 | 184 | 0 | 0 | 1.104 | 47.6 | 0.35 | 460 | 3.8674 | 0
221.68 | 179 | 1109 | 675 | 65.2 | 39.12 | 0 | 0 | 25.5 | 0.5491 | 326 | 5.4724 | 0.12
350 | 153 | 982 | 706 | 100 | 0 | 0 | 9.5 | 42.5 | 0.34 | 450 | 3.7511 | 0
225.625 | 190 | 728.2 | 944.3 | 95 | 11.875 | 142.5 | 1.1875 | 39.6 | 0.4 | 475 | 3.5211 | 0.025
297.8 | 201.3 | 878.4 | 655.3 | 106.9 | 0 | 137.2 | 6 | 53.52 | 0.3715 | 541.9 | 2.8302 | 0
94 | 128 | 1115 | 770 | 127 | 0 | 63 | 2.272 | 39.8 | 0.4507 | 284 | 6.6373 | 0
136.4 | 171.6 | 922.6 | 764.4 | 125.8 | 0 | 161.6 | 10.4 | 29.07 | 0.4049 | 423.8 | 3.9807 | 0
326.5 | 193.3 | 801.1 | 792.5 | 124.8 | 0 | 0 | 10.8 | 35.61 | 0.4283 | 451.3 | 3.5311 | 0
336 | 201.6 | 1058 | 616 | 0 | 144 | 0 | 16.8 | 44.03 | 0.42 | 480 | 3.4875 | 0.3
260 | 206.7 | 849.4 | 785 | 130 | 0 | 130 | 5.43 | 28.4835 | 0.3975 | 520 | 3.1431 | 0
162 | 178.8 | 838.1 | 741.4 | 148.1 | 0 | 190.1 | 18.8 | 33.76 | 0.3575 | 500.2 | 3.1577 | 0
270 | 189 | 650.7 | 979.4 | 0 | 45 | 135 | 1.8 | 33.4 | 0.42 | 450 | 3.6224 | 0.1
475 | 200 | 937 | 780 | 0 | 25 | 0 | 3.6585 | 45.47 | 0.4 | 500 | 3.434 | 0.05
290 | 163 | 1048 | 670 | 72.5 | 0 | 0 | 0 | 36 | 0.4497 | 362.5 | 4.7393 | 0
240 | 160 | 1104 | 736 | 0 | 0 | 160 | 2 | 21.08 | 0.4 | 400 | 4.6 | 0
442 | 135.2 | 1146 | 667 | 0 | 78 | 0 | 18.2 | 80.92 | 0.26 | 520 | 3.4865 | 0.15
290 | 163 | 1048 | 670 | 72.5 | 0 | 0 | 0 | 27 | 0.4497 | 362.5 | 4.7393 | 0
475 | 170 | 1100 | 640 | 25 | 0 | 0 | 14.25 | 42.24 | 0.34 | 500 | 3.48 | 0
518 | 152 | 1097 | 520 | 0 | 0 | 222 | 9.62 | 81.362 | 0.2054 | 740 | 2.1851 | 0
408.1 | 200.544 | 1235 | 523 | 0 | 43.7 | 174.9 | 5.58 | 64.6 | 0.32 | 626.7 | 2.8052 | 0.0697
180 | 135 | 895 | 895 | 270 | 0 | 0 | 1.143 | 46.34 | 0.3 | 450 | 3.9778 | 0
120 | 116 | 1200 | 600 | 280 | 0 | 0 | 0 | 28.98 | 0.29 | 400 | 4.5 | 0
222 | 168 | 933 | 865 | 111 | 0 | 111 | 4.7 | 70.635 | 0.3784 | 444 | 4.0495 | 0
297.1 | 198.1 | 846.9 | 747.8 | 198.1 | 0 | 0 | 2.8 | 40.53 | 0.4 | 495.2 | 3.2203 | 0
260 | 206.7 | 849.4 | 785 | 260 | 0 | 0 | 5.72 | 15.33 | 0.3975 | 520 | 3.1431 | 0
385 | 137.5 | 816.1 | 816.1 | 82.5 | 0 | 82.5 | 20.6 | 72.42 | 0.25 | 550 | 2.9676 | 0
409.5 | 185.5 | 743.8 | 826.9 | 122.85 | 16.38 | 0 | 9.009 | 54.553 | 0.3381 | 548.73 | 2.8624 | 0.0299
373 | 200 | 778 | 878 | 81.5 | 0 | 0 | 5.82 | 50.1 | 0.44 | 454.5 | 3.6436 | 0
138 | 199.4 | 990 | 660 | 92 | 46 | 184 | 1.84 | 37.8 | 0.4335 | 460 | 3.587 | 0.1
524.7 | 200.544 | 1235 | 523 | 0 | 43.7 | 58.3 | 5.44 | 64.005 | 0.32 | 626.7 | 2.8052 | 0.0697
180 | 180 | 640 | 1053 | 225 | 45 | 0 | 2.34 | 41.74 | 0.4 | 450 | 3.7622 | 0.1
423 | 143.82 | 1056 | 704 | 47 | 0 | 0 | 0 | 46.32 | 0.306 | 470 | 3.7447 | 0
142.5 | 190 | 726.3 | 941.9 | 71.25 | 23.75 | 237.5 | 1.425 | 32.7 | 0.4 | 475 | 3.512 | 0.05
220 | 176 | 896 | 697 | 123.8 | 82.5 | 123.8 | 8 | 54.655 | 0.3199 | 550.1 | 2.8958 | 0.15
330 | 176 | 928 | 722 | 0 | 0 | 220 | 10 | 68.08 | 0.32 | 550 | 3 | 0
158 | 105 | 1115 | 770 | 127 | 0 | 68 | 2.824 | 41.4 | 0.2975 | 353 | 5.3399 | 0
294 | 111.72 | 870 | 870 | 0 | 0 | 126 | 2.016 | 46.75 | 0.266 | 420 | 4.1429 | 0
135 | 135 | 875 | 875 | 135 | 45 | 135 | 2.714 | 65.64 | 0.3 | 450 | 3.8889 | 0.1
450 | 129.6 | 1002 | 614 | 0 | 0 | 90 | 3.6 | 70.96 | 0.24 | 540 | 2.9926 | 0
139.9 | 200.3 | 916 | 753.4 | 103.3 | 0 | 132.6 | 7.4 | 36.44 | 0.533 | 375.8 | 4.4423 | 0
255.5 | 200 | 769 | 868 | 81.5 | 36 | 81.5 | 7 | 56.8 | 0.44 | 454.5 | 3.6018 | 0.0792
189.6 | 168 | 820 | 807 | 284.4 | 0 | 0 | 1.69 | 75.7 | 0.3544 | 474 | 3.4325 | 0
172.4 | 156.8 | 1006.3 | 856.4 | 172.4 | 0 | 13.6 | 4.1 | 33.69 | 0.4375 | 358.4 | 5.1973 | 0
240 | 165 | 712 | 815 | 360 | 0 | 0 | 22.02 | 28.4 | 0.275 | 600 | 2.545 | 0
330 | 176 | 913 | 711 | 110 | 0 | 110 | 7.5 | 52.95 | 0.32 | 550 | 2.9527 | 0
450 | 210 | 707.4 | 900.2 | 0 | 50 | 0 | 1.5 | 58.66 | 0.42 | 500 | 3.2152 | 0.1
400 | 160 | 999 | 710 | 100 | 0 | 0 | 9.568 | 52.28 | 0.32 | 500 | 3.418 | 0
166 | 168 | 820 | 932 | 124.5 | 0 | 124.5 | 1.69 | 56 | 0.4048 | 415 | 4.2217 | 0
330 | 176 | 913 | 711 | 110 | 0 | 110 | 7.5 | 52.87 | 0.32 | 550 | 2.9527 | 0
200.9 | 185.5 | 620.5 | 689.8 | 200.9 | 12.054 | 0 | 4.4198 | 47.192 | 0.4482 | 413.854 | 3.1661 | 0.0291
240 | 180 | 595 | 933 | 330 | 30 | 0 | 1.8 | 53.89 | 0.3 | 600 | 2.5467 | 0.05
363.2 | 185.5 | 710.5 | 789.9 | 181.6 | 7.264 | 0 | 7.9904 | 55.0375 | 0.336 | 552.064 | 2.7178 | 0.0132
271 | 208.36 | 739 | 819 | 135.5 | 0 | 135.5 | 8.13 | 32.3 | 0.3844 | 542 | 2.8745 | 0
300 | 194 | 825 | 761 | 158 | 0 | 0 | 4.3 | 25.75 | 0.4236 | 458 | 3.4629 | 0
411.89 | 260.14 | 810 | 795 | 0 | 16.08 | 0 | 0 | 34.77 | 0.6078 | 427.97 | 3.7503 | 0.0376
330 | 176 | 898 | 699 | 165 | 55 | 0 | 9.11 | 57.12 | 0.32 | 550 | 2.9036 | 0.1
314 | 178.9 | 869.1 | 690.2 | 113.2 | 0 | 145.3 | 8 | 46.23 | 0.3125 | 572.5 | 2.7237 | 0
430 | 195 | 795 | 971 | 0 | 20 | 0 | 4.68 | 59.5 | 0.4333 | 450 | 3.9244 | 0.0444
249.375 | 190 | 685.2 | 905.9 | 71.25 | 11.875 | 142.5 | 1.1875 | 34.25 | 0.4 | 475 | 3.3497 | 0.025
101 | 214.9 | 832 | 785 | 303 | 0 | 0 | 3.2 | 8.1855 | 0.5319 | 404 | 4.0025 | 0
270 | 203 | 1040 | 482 | 0 | 0 | 180 | 4.95 | 26.5 | 0.4511 | 450 | 3.3822 | 0
154 | 228 | 845 | 612 | 185 | 0 | 174 | 7 | 24.34 | 0.4444 | 513 | 2.8402 | 0
433 | 155 | 1094 | 677 | 0 | 23 | 0 | 0 | 72.8 | 0.3399 | 456 | 3.8838 | 0.0504
80 | 163 | 1184 | 684 | 0 | 0 | 320 | 2.85 | 34.8 | 0.4075 | 400 | 4.67 | 0
475 | 175 | 687 | 958 | 0 | 25 | 0 | 8 | 67.15 | 0.35 | 500 | 3.29 | 0.05
400 | 150 | 1147 | 703 | 0 | 0 | 100 | 7.5 | 67.915 | 0.3 | 500 | 3.7 | 0
290 | 163 | 1048 | 670 | 72.5 | 0 | 0 | 0 | 37.5 | 0.4497 | 362.5 | 4.7393 | 0
140 | 114 | 1115 | 770 | 127 | 0 | 60 | 2.616 | 38 | 0.3486 | 327 | 5.7645 | 0
315 | 157.5 | 1105.5 | 737 | 0 | 0 | 135 | 2.5 | 50 | 0.35 | 450 | 4.0944 | 0
440 | 209 | 680.9 | 750 | 110 | 0 | 0 | 7.7 | 49.3 | 0.38 | 550 | 2.6016 | 0
208 | 170 | 1035 | 697 | 0 | 0 | 207 | 2.9 | 46.4 | 0.4096 | 415 | 4.1735 | 0
245 | 230 | 1036 | 683 | 0 | 0 | 105 | 0 | 30.685 | 0.6571 | 350 | 4.9114 | 0
489.4 | 185.5 | 774.6 | 861.1 | 48.94 | 9.788 | 0 | 10.7668 | 51.663 | 0.3384 | 548.128 | 2.9842 | 0.0179
347 | 204 | 785 | 908 | 129 | 0 | 0 | 10.472 | 34.09 | 0.4286 | 476 | 3.5567 | 0
315 | 189 | 651.7 | 981.2 | 0 | 45 | 90 | 1.8 | 36 | 0.42 | 450 | 3.6287 | 0.1
379.44 | 158 | 1029 | 686 | 105.4 | 42.16 | 0 | 10.54 | 61.28 | 0.2998 | 527 | 3.2543 | 0.08
99 | 133 | 1115 | 770 | 127 | 0 | 42 | 2.144 | 33 | 0.4963 | 268 | 7.0336 | 0
132 | 179 | 867 | 736 | 161 | 0 | 207 | 5 | 33.3 | 0.358 | 500 | 3.206 | 0
94.8 | 168 | 820 | 807 | 379.2 | 0 | 0 | 1.69 | 32 | 0.3544 | 474 | 3.4325 | 0
440 | 137.28 | 1028 | 630 | 44 | 44 | 0 | 7.92 | 74.1 | 0.26 | 528 | 3.1402 | 0.0833
130.625 | 190 | 742.9 | 925.1 | 95 | 11.875 | 237.5 | 1.425 | 24.5 | 0.4 | 475 | 3.5116 | 0.025
220 | 176 | 912 | 710 | 0 | 82.5 | 247.5 | 10.22 | 71.82 | 0.32 | 550 | 2.9491 | 0.15
253.6 | 190 | 1396 | 698 | 31.7 | 31.7 | 0 | 0 | 16.19 | 0.5994 | 317 | 6.6057 | 0.1
458.47 | 185.45 | 770.09 | 856.12 | 45.847 | 36.68 | 0 | 11.901934 | 54.87 | 0.3428 | 540.997 | 3.006 | 0.0678
495 | 137.5 | 840.3 | 840.3 | 0 | 0 | 55 | 23.1 | 68 | 0.25 | 550 | 3.0556 | 0
160 | 130 | 115 | 770 | 127 | 0 | 0 | 2.296 | 31.7 | 0.453 | 287 | 3.0836 | 0
180 | 198 | 840 | 799 | 101.25 | 67.5 | 101.25 | 5.04 | 37.57 | 0.44 | 450 | 3.6422 | 0.15
440 | 228.6 | 590 | 910 | 110 | 0 | 0 | 11.01 | 28.18 | 0.4156 | 550 | 2.7273 | 0
270 | 198 | 857 | 816 | 0 | 45 | 135 | 4.56 | 49.55 | 0.44 | 450 | 3.7178 | 0.1
373 | 200 | 781 | 881 | 0 | 0 | 81.5 | 5.35 | 54.6 | 0.44 | 454.5 | 3.6568 | 0
135 | 135 | 895 | 895 | 0 | 0 | 315 | 1.286 | 78.09 | 0.3 | 450 | 3.9778 | 0
19 | 171 | 1130.94 | 679.32 | 152 | 19 | 0 | 0 | 37.4 | 0.9 | 190 | 9.5277 | 0.1
320 | 120 | 1270 | 671 | 80 | 0 | 0 | 2 | 56.1 | 0.3 | 400 | 4.8525 | 0
419.9 | 158 | 1151 | 647 | 74.1 | 0 | 0 | 4.94 | 54.4 | 0.3198 | 494 | 3.6397 | 0
149 | 183 | 953 | 780 | 92 | 0 | 118 | 7 | 23.52 | 0.5097 | 359 | 4.8273 | 0
220 | 137.5 | 766 | 766 | 165 | 0 | 165 | 17.9 | 55.25 | 0.25 | 550 | 2.7855 | 0
385 | 192.5 | 834.8 | 797.1 | 0 | 0 | 165 | 7.43 | 52.95 | 0.35 | 550 | 2.9671 | 0
408 | 153 | 1122.5 | 653 | 0 | 102 | 0 | 17.85 | 74.38 | 0.3 | 510 | 3.4814 | 0.2
360 | 198 | 859 | 817 | 33.75 | 22.5 | 33.75 | 4.2 | 51.51 | 0.44 | 450 | 3.7244 | 0.05
140 | 175 | 1132 | 680 | 0 | 0 | 210 | 0 | 21.86 | 0.5 | 350 | 5.1771 | 0
227.5 | 140 | 1314.2 | 744.3 | 70 | 0 | 52 | 3.5 | 29.9965 | 0.4006 | 349.5 | 5.8898 | 0
284.4 | 168 | 820 | 807 | 0 | 0 | 189.6 | 1.69 | 76.6 | 0.3544 | 474 | 3.4325 | 0
128 | 176 | 1145 | 688 | 0 | 0 | 192 | 0 | 15.53 | 0.55 | 320 | 5.7281 | 0
270 | 126 | 1125 | 675 | 0 | 0 | 180 | 14 | 74.46 | 0.28 | 450 | 4 | 0
425 | 175 | 1203 | 647 | 0 | 75 | 0 | 13.34 | 59.5 | 0.35 | 500 | 3.7 | 0.15
237.5 | 190 | 729.4 | 945.8 | 71.25 | 23.75 | 142.5 | 1.425 | 39.5 | 0.4 | 475 | 3.5267 | 0.05
200 | 156 | 1812 | 1379 | 0 | 0 | 200 | 2 | 36 | 0.39 | 400 | 7.9775 | 0
360 | 126 | 1125 | 675 | 0 | 0 | 90 | 14 | 81.005 | 0.28 | 450 | 4 | 0
484.23 | 185.45 | 794.48 | 883.23 | 0 | 29.05 | 0 | 11.29216 | 60.99 | 0.3613 | 513.28 | 3.2686 | 0.0566
200 | 136 | 1270 | 596 | 200 | 0 | 0 | 2 | 31.45 | 0.34 | 400 | 4.665 | 0
166 | 168 | 820 | 932 | 249 | 0 | 0 | 1.69 | 10.9 | 0.4048 | 415 | 4.2217 | 0
220 | 176 | 903 | 703 | 165 | 0 | 165 | 4.44 | 58.99 | 0.32 | 550 | 2.92 | 0
273 | 210 | 904 | 680 | 82 | 0 | 105 | 9 | 37.17 | 0.4565 | 460 | 3.4435 | 0
316.2 | 158 | 1029 | 686 | 158.1 | 52.7 | 0 | 10.54 | 49.72 | 0.2998 | 527 | 3.2543 | 0.1
210 | 240 | 979 | 645 | 0 | 0 | 210 | 0 | 29.665 | 0.5714 | 420 | 3.8667 | 0
273 | 168 | 1150 | 692 | 0 | 0 | 147 | 2.9 | 67.91 | 0.4 | 420 | 4.3857 | 0
337.28 | 158 | 1029 | 686 | 158.1 | 31.62 | 0 | 10.54 | 52.27 | 0.2998 | 527 | 3.2543 | 0.06
213.75 | 190 | 725.8 | 941.2 | 95 | 23.75 | 142.5 | 1.425 | 39.9 | 0.4 | 475 | 3.5095 | 0.05
290 | 220.5 | 898 | 713 | 124.8 | 0 | 0 | 11 | 9.59 | 0.5316 | 414.8 | 3.8838 | 0
224.1 | 269 | 766.6 | 676.9 | 224.1 | 0 | 0 | 0 | 18.64 | 0.6002 | 448.2 | 3.2207 | 0
409.5 | 159.6 | 869 | 869 | 0 | 10.5 | 0 | 2.016 | 61.71 | 0.38 | 420 | 4.1381 | 0.025
149 | 182.9 | 953.4 | 780.3 | 91.7 | 0 | 117.6 | 7.1 | 23.52 | 0.5105 | 358.3 | 4.8387 | 0
300 | 180 | 595 | 958 | 300 | 0 | 0 | 1.5 | 56.44 | 0.3 | 600 | 2.5883 | 0
180 | 203 | 1040 | 482 | 0 | 0 | 270 | 4.95 | 25 | 0.4511 | 450 | 3.3822 | 0
300.7 | 250 | 836 | 631 | 0 | 46.3 | 116 | 0 | 35.615 | 0.54 | 463 | 3.1685 | 0.1
369 | 140 | 1060 | 874 | 0 | 7.34 | 0 | 8.12 | 57.49 | 0.372 | 376.34 | 5.139 | 0.0195
285.9 | 185.5 | 672.7 | 747.8 | 200.13 | 17.154 | 0 | 6.2898 | 52.4195 | 0.3687 | 503.184 | 2.823 | 0.0341
430.14 | 185.45 | 746.81 | 830.23 | 129.042 | 0 | 0 | 12.302004 | 46.55 | 0.3316 | 559.182 | 2.8203 | 0
125 | 172 | 1100 | 880 | 62.5 | 0 | 62.5 | 5 | 40.1 | 0.688 | 250 | 7.92 | 0
448.17 | 185.45 | 768.59 | 854.45 | 44.817 | 44.82 | 0 | 11.831754 | 54.54 | 0.3448 | 537.807 | 3.0179 | 0.0833
283.5 | 159.6 | 853 | 853 | 126 | 10.5 | 0 | 1.344 | 49.3 | 0.38 | 420 | 4.0619 | 0.025
420 | 140 | 1021 | 842 | 0 | 6.56 | 0 | 9.24 | 62.03 | 0.3282 | 426.56 | 4.3675 | 0.0154
83 | 168 | 820 | 932 | 249 | 0 | 83 | 1.69 | 28 | 0.4048 | 415 | 4.2217 | 0
154 | 180 | 621 | 980 | 309 | 51 | 0 | 2.056 | 43.43 | 0.3502 | 514 | 3.1148 | 0.0992
466.4 | 219.2 | 1235 | 523 | 116.6 | 43.7 | 58.3 | 5.26 | 58.99 | 0.32 | 685 | 2.5664 | 0.0638
300 | 180 | 595 | 958 | 270 | 30 | 0 | 2.22 | 63.92 | 0.3 | 600 | 2.5883 | 0.05
180 | 198 | 828 | 788 | 202.5 | 67.5 | 0 | 4.8 | 44.9 | 0.44 | 450 | 3.5911 | 0.15
193 | 114 | 1032 | 836 | 197 | 0 | 0 | 2.6 | 36.8 | 0.2923 | 390 | 4.7897 | 0
144 | 192 | 814 | 805 | 133 | 0 | 170 | 8 | 29.87 | 0.4295 | 447 | 3.6219 | 0
340 | 121 | 1205 | 739 | 102 | 10.2 | 0 | 4.2 | 72.25 | 0.2676 | 452.2 | 4.299 | 0.0226
206 | 142.5 | 1308 | 697 | 169 | 0 | 0 | 1.5 | 51.935 | 0.38 | 375 | 5.3467 | 0
293.6 | 185.5 | 687.1 | 763.8 | 176.16 | 29.36 | 0 | 6.4592 | 55.947 | 0.3717 | 499.12 | 2.9069 | 0.0588
332.4 | 214 | 1212 | 520 | 71.3 | 47.5 | 23.8 | 0 | 34.8075 | 0.4505 | 475 | 3.6463 | 0.1
478 | 121 | 1119 | 603 | 0 | 120 | 0 | 12 | 102 | 0.2023 | 598 | 2.8796 | 0.2007
324.5 | 185.5 | 691.6 | 768.9 | 194.7 | 12.98 | 0 | 7.139 | 54.7825 | 0.3486 | 532.18 | 2.7444 | 0.0244
304.56 | 160 | 1270 | 605 | 84.6 | 33.84 | 126.9 | 3.6 | 44.914 | 0.291 | 549.9 | 3.4097 | 0.0615
381.2 | 185.5 | 726.4 | 807.5 | 152.48 | 15.248 | 0 | 8.3864 | 54.723 | 0.3379 | 548.928 | 2.7944 | 0.0278
302 | 202.7 | 974 | 817 | 124.8 | 0 | 0 | 0 | 26.11 | 0.4749 | 426.8 | 4.1963 | 0
220 | 176 | 924 | 720 | 0 | 0 | 330 | 8.89 | 66.385 | 0.32 | 550 | 2.9891 | 0
243 | 126.36 | 996 | 1112 | 0 | 0 | 243 | 14.55 | 55.25 | 0.26 | 486 | 4.3374 | 0
314.24 | 185.45 | 690.1 | 767.19 | 188.544 | 18.85 | 0 | 11.475948 | 56.06 | 0.3555 | 521.634 | 2.7937 | 0.0361
432 | 201.6 | 1058 | 616 | 48 | 0 | 0 | 12.96 | 31.87 | 0.42 | 480 | 3.4875 | 0
219.96 | 160 | 1270 | 605 | 169.2 | 33.84 | 169.2 | 3.6 | 40.596 | 0.2702 | 592.2 | 3.1662 | 0.0571
466.4 | 195.904 | 1235 | 523 | 58.3 | 29.2 | 58.3 | 4.35 | 67.83 | 0.32 | 612.2 | 2.8716 | 0.0477
120 | 160 | 1200 | 600 | 280 | 0 | 0 | 0 | 19.5 | 0.4 | 400 | 4.5 | 0
635 | 247 | 565 | 847 | 0 | 71 | 0 | 2.54 | 62.22 | 0.3499 | 706 | 2 | 0.1006
257.57 | 185.45 | 655.3 | 728.51 | 206.056 | 15.454 | 0 | 10.53976 | 51.19 | 0.3871 | 479.08 | 2.8885 | 0.0323
282 | 95.88 | 1056 | 704 | 94 | 0 | 94 | 0 | 47.68 | 0.204 | 470 | 3.7447 | 0
245 | 85.75 | 1035 | 740 | 105 | 0 | 0 | 6.3 | 31.67 | 0.245 | 350 | 5.0714 | 0
180 | 171 | 808 | 1204 | 0 | 0 | 270 | 0 | 71 | 0.38 | 450 | 4.4711 | 0
303.93 | 185.45 | 688.59 | 765.51 | 182.358 | 24.31 | 0 | 11.233156 | 56.36 | 0.3632 | 510.598 | 2.8478 | 0.0476
475 | 170 | 1100 | 640 | 0 | 25 | 0 | 17.5 | 55.08 | 0.34 | 500 | 3.48 | 0.05
280 | 152 | 1097 | 731.2 | 120 | 0 | 0 | 0 | 45.9 | 0.38 | 400 | 4.5705 | 0
449.5 | 158 | 1151 | 647 | 0 | 44.5 | 0 | 4.94 | 56.61 | 0.3198 | 494 | 3.6397 | 0.0901
400 | 170 | 1100 | 640 | 0 | 100 | 0 | 17.5 | 68.85 | 0.34 | 500 | 3.48 | 0.2
350 | 140 | 1002 | 720 | 100 | 0 | 0 | 10.8 | 46.24 | 0.3111 | 450 | 3.8267 | 0
245 | 85.75 | 1035 | 740 | 0 | 0 | 105 | 6.3 | 41.5 | 0.245 | 350 | 5.0714 | 0
450 | 175 | 685 | 954 | 0 | 50 | 0 | 9 | 69.7 | 0.35 | 500 | 3.278 | 0.1
333 | 167 | 996 | 652 | 163 | 0 | 17.5 | 17.9 | 47.28 | 0.3252 | 513.5 | 3.2093 | 0
350 | 180 | 1043 | 678 | 100 | 0 | 0 | 6.8 | 44.2 | 0.4 | 450 | 3.8244 | 0
269 | 134.4 | 1280 | 307 | 38 | 38 | 0 | 0 | 18.19 | 0.3896 | 345 | 4.6 | 0.1101
311 | 155 | 1050 | 700 | 66 | 66 | 0 | 0 | 51.85 | 0.3499 | 443 | 3.9503 | 0.149
154.375 | 190 | 746.8 | 930 | 71.25 | 11.875 | 237.5 | 1.425 | 29.46 | 0.4 | 475 | 3.5301 | 0.025
253.75 | 163 | 1048 | 670 | 108.75 | 0 | 0 | 0 | 35.4 | 0.4497 | 362.5 | 4.7393 | 0
360 | 171 | 808 | 1204 | 0 | 0 | 90 | 0 | 83 | 0.38 | 450 | 4.4711 | 0
399.2 | 185.5 | 742.3 | 825.2 | 119.76 | 23.952 | 0 | 8.7824 | 55.981 | 0.3417 | 542.912 | 2.8872 | 0.0441
130.625 | 190 | 686.8 | 908 | 95 | 11.875 | 237.5 | 1.425 | 25.53 | 0.4 | 475 | 3.3575 | 0.025
378.63 | 185.45 | 739.27 | 821.85 | 113.589 | 37.86 | 0 | 11.661738 | 56.06 | 0.3499 | 530.079 | 2.9451 | 0.0714
300 | 150 | 1097 | 673 | 0 | 0 | 200 | 5.5 | 59.5 | 0.3 | 500 | 3.54 | 0
342.6 | 185.5 | 707.5 | 786.5 | 171.3 | 20.556 | 0 | 7.5372 | 58.3525 | 0.3471 | 534.456 | 2.7954 | 0.0385
495 | 176 | 925 | 720 | 0 | 55 | 0 | 10.67 | 72.76 | 0.32 | 550 | 2.9909 | 0.1
143.8 | 178.1 | 941.5 | 774.3 | 106.2 | 0 | 136.3 | 7.5 | 26.15 | 0.461 | 386.3 | 4.4416 | 0
247 | 197.68 | 1212 | 604 | 106 | 0 | 0 | 0 | 28.475 | 0.56 | 353 | 5.1445 | 0
229 | 160 | 1285 | 500 | 0 | 0 | 228 | 2.75 | 54 | 0.3501 | 457 | 3.9059 | 0
300 | 165 | 723 | 825 | 300 | 0 | 0 | 20.4 | 34.5 | 0.275 | 600 | 2.58 | 0
352.9 | 185.5 | 709 | 788.2 | 176.45 | 14.116 | 0 | 7.7638 | 56.9245 | 0.3413 | 543.466 | 2.7549 | 0.026
130 | 206.7 | 849.4 | 785 | 195 | 0 | 195 | 4.68 | 16.711 | 0.3975 | 520 | 3.1431 | 0
225.625 | 190 | 734.2 | 952 | 47.5 | 11.875 | 190 | 1.1875 | 40.4 | 0.4 | 475 | 3.5499 | 0.025
175 | 218 | 1109 | 731 | 0 | 0 | 75 | 0 | 19.975 | 0.872 | 250 | 7.36 | 0
213.7 | 181.7 | 1065.8 | 785.4 | 24.5 | 0 | 98.1 | 6.9 | 45.71 | 0.5403 | 336.3 | 5.5046 | 0
237.5 | 171 | 1130.94 | 679.32 | 114 | 28.5 | 0 | 0 | 52.7 | 0.45 | 380 | 4.7638 | 0.075
330 | 181.5 | 722 | 970 | 192.5 | 27.5 | 0 | 1.21 | 38.34 | 0.33 | 550 | 3.0764 | 0.05
307 | 193.5 | 968 | 799.5 | 124.8 | 0 | 0 | 0 | 29.33 | 0.4481 | 431.8 | 4.0933 | 0
441 | 186.2 | 1078 | 628 | 49 | 0 | 0 | 13.23 | 34 | 0.38 | 490 | 3.4816 | 0
235.62 | 163 | 1048 | 670 | 0 | 0 | 126.88 | 0 | 43 | 0.4497 | 362.5 | 4.7393 | 0
247 | 171 | 1130.94 | 679.32 | 114 | 19 | 0 | 0 | 40.8 | 0.45 | 380 | 4.7638 | 0.05
189 | 71.82 | 863 | 863 | 0 | 21 | 210 | 2.016 | 34 | 0.171 | 420 | 4.1095 | 0.05
390.3 | 158 | 1151 | 647 | 74.1 | 29.6 | 0 | 4.94 | 57.29 | 0.3198 | 494 | 3.6397 | 0.0599
195 | 120 | 1041 | 854 | 199 | 0 | 0 | 2.7 | 44 | 0.3046 | 394 | 4.8096 | 0
504.8 | 185.5 | 797.5 | 886.6 | 0 | 10.096 | 0 | 11.1056 | 59.3895 | 0.3603 | 514.896 | 3.2708 | 0.0196
350 | 153 | 1087 | 706 | 100 | 0 | 0 | 9.5 | 45.9 | 0.34 | 450 | 3.9844 | 0
360 | 198 | 855 | 813 | 90 | 0 | 0 | 3.2 | 44.28 | 0.44 | 450 | 3.7067 | 0
282 | 95.88 | 1056 | 704 | 132 | 0 | 56 | 0 | 46.15 | 0.204 | 470 | 3.7447 | 0
400 | 191 | 594 | 1069 | 0 | 0 | 100 | 2.1 | 38.335 | 0.382 | 500 | 3.326 | 0
83 | 168 | 820 | 932 | 166 | 0 | 166 | 1.69 | 41.4 | 0.4048 | 415 | 4.2217 | 0
484.84 | 158 | 1029 | 686 | 0 | 42.16 | 0 | 10.54 | 76.33 | 0.2998 | 527 | 3.2543 | 0.08
130 | 214.9 | 832 | 785 | 156 | 78 | 156 | 7.57 | 36.34 | 0.4133 | 520 | 3.1096 | 0.15
384.85 | 151.35 | 1144.6 | 906.5 | 0 | 47.57 | 0 | 5.19 | 64.6 | 0.35 | 432.42 | 4.7433 | 0.11
370.5 | 158 | 1151 | 647 | 123.5 | 0 | 0 | 4.94 | 51.17 | 0.3198 | 494 | 3.6397 | 0
210 | 219 | 1106 | 729 | 0 | 0 | 45 | 0 | 20.06 | 0.8588 | 255 | 7.1961 | 0
382.5 | 198 | 858 | 816 | 0 | 67.5 | 0 | 7.76 | 60.43 | 0.44 | 450 | 3.72 | 0.15
379.2 | 168 | 820 | 807 | 0 | 0 | 94.8 | 1.69 | 71.8 | 0.3544 | 474 | 3.4325 | 0
437 | 204 | 785 | 908 | 51 | 0 | 0 | 10.736 | 34.85 | 0.418 | 488 | 3.4693 | 0
479.08 | 185.45 | 773.11 | 859.47 | 47.908 | 19.16 | 0 | 12.015256 | 53.52 | 0.3396 | 546.148 | 2.9893 | 0.0351
348.75 | 200 | 737 | 937.5 | 93 | 23.85 | 0 | 3.72 | 31.875 | 0.4296 | 465.6 | 3.5964 | 0.0512
310 | 168 | 914 | 651 | 111 | 0 | 143 | 22 | 33.69 | 0.2979 | 564 | 2.7748 | 0
182 | 155 | 1069 | 661 | 137 | 0 | 137 | 0 | 45.8 | 0.3399 | 456 | 3.7939 | 0
332.27 | 185.45 | 705.99 | 784.85 | 166.135 | 26.58 | 0 | 11.54967 | 58.72 | 0.3532 | 524.985 | 2.8398 | 0.0506
200 | 156 | 1200 | 600 | 200 | 0 | 0 | 0 | 41.26 | 0.39 | 400 | 4.5 | 0
312.5 | 182.4 | 1040 | 734 | 124.6 | 0 | 0 | 0 | 40.08 | 0.4173 | 437.1 | 4.0586 | 0
227.5 | 140 | 1314.2 | 744.3 | 87.5 | 35 | 0 | 3.5 | 32.1725 | 0.4 | 350 | 5.8814 | 0.1
118.75 | 190 | 722.7 | 937.1 | 95 | 23.75 | 237.5 | 1.425 | 31.1 | 0.4 | 475 | 3.4943 | 0.05
300 | 190 | 735 | 910 | 200 | 0 | 0 | 6.75 | 38.25 | 0.38 | 500 | 3.29 | 0
474.3 | 158 | 1029 | 686 | 0 | 52.7 | 0 | 10.54 | 76.67 | 0.2998 | 527 | 3.2543 | 0.1
450 | 170 | 1100 | 640 | 50 | 0 | 0 | 13.5 | 42.16 | 0.34 | 500 | 3.48 | 0
405 | 126 | 1125 | 675 | 0 | 45 | 0 | 14 | 96.815 | 0.28 | 450 | 4 | 0.1
41.5 | 168 | 820 | 932 | 93.375 | 0 | 280.125 | 1.69 | 47.2 | 0.4048 | 415 | 4.2217 | 0
456 | 201.6 | 1058 | 616 | 0 | 24 | 0 | 16.8 | 42.67 | 0.42 | 480 | 3.4875 | 0.05
94.8 | 168 | 820 | 807 | 0 | 0 | 379.2 | 1.69 | 51 | 0.3544 | 474 | 3.4325 | 0
458.5 | 185.5 | 770.1 | 856.1 | 45.85 | 36.68 | 0 | 10.087 | 54.8675 | 0.3429 | 541.03 | 3.0057 | 0.0678
440 | 137.5 | 848.8 | 848.8 | 110 | 0 | 0 | 22.3 | 55.25 | 0.25 | 550 | 3.0865 | 0
167 | 185 | 898 | 636 | 195 | 0 | 187 | 7 | 23.89 | 0.337 | 549 | 2.7942 | 0
275.5 | 171 | 1130.94 | 679.32 | 76 | 28.5 | 0 | 0 | 49.3 | 0.45 | 380 | 4.7638 | 0.075
388.9 | 185.5 | 740.8 | 823.5 | 116.67 | 31.112 | 0 | 8.5558 | 56.4315 | 0.3456 | 536.682 | 2.9148 | 0.058
332.4 | 214 | 1212 | 520 | 23.8 | 71.3 | 47.5 | 0 | 42.6955 | 0.4505 | 475 | 3.6463 | 0.1501
385 | 137.5 | 790.2 | 790.2 | 0 | 0 | 165 | 21.2 | 70.125 | 0.25 | 550 | 2.8735 | 0
360 | 156 | 1134 | 610 | 0 | 60 | 180 | 5.76 | 88.4 | 0.26 | 600 | 2.9067 | 0.1
350 | 180 | 937 | 790 | 150 | 0 | 0 | 4.858 | 45.31 | 0.36 | 500 | 3.454 | 0
164 | 197 | 961 | 641 | 128 | 0 | 163 | 8 | 27.23 | 0.433 | 455 | 3.5209 | 0
280 | 136 | 1270 | 618 | 120 | 0 | 0 | 2 | 48.96 | 0.34 | 400 | 4.72 | 0
466.4 | 228.544 | 1235 | 523 | 116.6 | 72.9 | 58.3 | 5.72 | 57.8 | 0.32 | 714.2 | 2.4615 | 0.1021
466.4 | 195.904 | 1235 | 523 | 0 | 29.2 | 116.6 | 4.7 | 65.45 | 0.32 | 612.2 | 2.8716 | 0.0477
524.7 | 186.56 | 1235 | 523 | 58.3 | 0 | 0 | 4.1 | 59.075 | 0.32 | 583 | 3.0154 | 0
429 | 140 | 1024 | 844 | 0 | 7.04 | 0 | 9.44 | 61.63 | 0.3211 | 436.04 | 4.284 | 0.0161
257 | 216.8 | 754 | 800 | 102 | 52 | 102 | 4.1 | 35.309 | 0.4226 | 513 | 3.0292 | 0.1014
193 | 116 | 1126 | 850 | 196 | 0 | 0 | 1.9 | 42.2 | 0.2982 | 389 | 5.0797 | 0
148 | 158.4 | 1002 | 830 | 124.8 | 0 | 0 | 16 | 19.95 | 0.5806 | 272.8 | 6.7155 | 0
83 | 168 | 820 | 932 | 83 | 0 | 249 | 1.69 | 63 | 0.4048 | 415 | 4.2217 | 0
128 | 216.8 | 754 | 800 | 154 | 76 | 154 | 4.1 | 26.2905 | 0.4234 | 512 | 3.0352 | 0.1484
360 | 204 | 785 | 908 | 129 | 0 | 0 | 10.758 | 35 | 0.4172 | 489 | 3.4622 | 0
350 | 167 | 963 | 692 | 100 | 0 | 0 | 8.1 | 35.7 | 0.3711 | 450 | 3.6778 | 0
270 | 189 | 778 | 979.4 | 0 | 45 | 135 | 1.8 | 40 | 0.42 | 450 | 3.9053 | 0.1
278.2 | 185.5 | 658.3 | 731.9 | 222.56 | 5.564 | 0 | 6.1204 | 50.116 | 0.3664 | 506.324 | 2.7457 | 0.011
408.1 | 195.904 | 1235 | 523 | 0 | 29.2 | 174.9 | 4.65 | 62.9 | 0.32 | 612.2 | 2.8716 | 0.0477
227.5 | 140 | 1314.2 | 744.3 | 87.5 | 0 | 35 | 3.5 | 34.952 | 0.4 | 350 | 5.8814 | 0
435 | 154 | 1098 | 772 | 0 | 65.2 | 0 | 4.31 | 44.625 | 0.3079 | 500.2 | 3.7385 | 0.1303
153 | 178 | 1002 | 689 | 113 | 0 | 145 | 8 | 25.56 | 0.4331 | 411 | 4.1144 | 0
265.3 | 185.45 | 669.68 | 744.49 | 185.71 | 26.53 | 0 | 10.50588 | 52.67 | 0.3883 | 477.54 | 2.9614 | 0.0556
153 | 178 | 867 | 824 | 113 | 0 | 145 | 8 | 26.23 | 0.4331 | 411 | 4.1144 | 0
260 | 206.7 | 849.4 | 785 | 104 | 52 | 104 | 6.76 | 34.26 | 0.3975 | 520 | 3.1431 | 0.1
180 | 198 | 845 | 803 | 135 | 0 | 135 | 2.8 | 60.6 | 0.44 | 450 | 3.6622 | 0
380 | 214 | 1212 | 520 | 47.5 | 47.5 | 0 | 0 | 36.3885 | 0.4505 | 475 | 3.6463 | 0.1
173.8 | 172.3 | 1007.2 | 746.6 | 159.9 | 0 | 93.4 | 9.7 | 37.81 | 0.4034 | 427.1 | 4.1063 | 0
290 | 163 | 1048 | 670 | 72.5 | 0 | 0 | 0 | 36 | 0.4497 | 362.5 | 4.7393 | 0
234.72 | 179 | 1109 | 675 | 65.2 | 26.08 | 0 | 0 | 28.9 | 0.5491 | 326 | 5.4724 | 0.08
300.7 | 271.7 | 813 | 631 | 0 | 46.3 | 116 | 0 | 31.535 | 0.5868 | 463 | 3.1188 | 0.1
231 | 119 | 1047 | 852 | 156 | 0 | 0 | 3.2 | 55.3 | 0.3075 | 387 | 4.907 | 0
466.4 | 205.216 | 1235 | 523 | 58.3 | 58.3 | 58.3 | 5.14 | 71.825 | 0.32 | 641.3 | 2.7413 | 0.0909
275 | 137.5 | 824 | 824 | 275 | 0 | 0 | 19.5 | 44.2 | 0.25 | 550 | 2.9964 | 0
421.6 | 158 | 1029 | 686 | 52.7 | 52.7 | 0 | 10.54 | 64.09 | 0.2998 | 527 | 3.2543 | 0.1
459 | 156.06 | 817.56 | 828.36 | 0 | 0 | 81 | 4.32 | 51 | 0.289 | 540 | 3.048 | 0
449 | 145 | 1140.678 | 673 | 0 | 36 | 0 | 6.0615 | 99.705 | 0.299 | 485 | 3.7395 | 0.0742
440 | 176 | 917 | 714 | 110 | 0 | 0 | 7.43 | 59.33 | 0.32 | 550 | 2.9655 | 0
378 | 159.6 | 869 | 869 | 0 | 42 | 0 | 2.352 | 68 | 0.38 | 420 | 4.1381 | 0.1
466.4 | 191.232 | 1235 | 523 | 116.6 | 14.6 | 0 | 4.19 | 61.625 | 0.32 | 597.6 | 2.9418 | 0.0244
300 | 140 | 1140 | 647 | 125 | 0 | 75 | 2 | 68.51 | 0.28 | 500 | 3.574 | 0
267.87 | 185.45 | 656.81 | 730.18 | 214.296 | 10.71 | 0 | 10.843272 | 50.3 | 0.3763 | 492.876 | 2.8141 | 0.0217
299.8 | 211.5 | 878.2 | 727.6 | 124.8 | 0 | 0 | 9.9 | 25.81 | 0.4981 | 424.6 | 3.7819 | 0
429 | 151 | 1072 | 509 | 0 | 89 | 222 | 9.62 | 118.915 | 0.2041 | 740 | 2.1365 | 0.1203
360 | 189 | 780.2 | 982.4 | 0 | 45 | 45 | 1.8 | 42.3 | 0.42 | 450 | 3.9169 | 0.1
311 | 155 | 1060 | 706 | 66 | 0 | 66 | 0 | 49.72 | 0.3499 | 443 | 3.9865 | 0
466.4 | 200.544 | 1235 | 523 | 116.6 | 43.7 | 0 | 5.15 | 65.875 | 0.32 | 626.7 | 2.8052 | 0.0697
118.75 | 180.5 | 686.4 | 907.4 | 71.25 | 23.75 | 237.5 | 1.579375 | 25.15 | 0.4 | 451.25 | 3.532 | 0.0526
286 | 168 | 820 | 807 | 188 | 0 | 0 | 1.69 | 83.5 | 0.3544 | 474 | 3.4325 | 0
238 | 185.2 | 1118 | 789 | 124.8 | 0 | 0 | 0 | 16.84 | 0.5105 | 362.8 | 5.2563 | 0
513 | 174.42 | 817.56 | 828.36 | 0 | 27 | 0 | 5.4 | 48.875 | 0.323 | 540 | 3.048 | 0.05
414 | 140.76 | 1056 | 704 | 0 | 0 | 56 | 0 | 48.45 | 0.2995 | 470 | 3.7447 | 0
137 | 155 | 1083 | 670 | 0 | 28 | 296 | 0 | 72.5 | 0.3362 | 461 | 3.8026 | 0.0607
524.7 | 195.904 | 1235 | 523 | 58.3 | 29.2 | 0 | 4.5 | 62.475 | 0.32 | 612.2 | 2.8716 | 0.0477
441 | 164 | 1115 | 653 | 0 | 28 | 0 | 2.9 | 73.9 | 0.3497 | 469 | 3.7697 | 0.0597
322 | 161 | 1085.2 | 693.81 | 138 | 0 | 0 | 1.104 | 51 | 0.35 | 460 | 3.8674 | 0
270 | 111.6 | 833 | 1249 | 0 | 0 | 90 | 0 | 65 | 0.31 | 360 | 5.7833 | 0
228 | 171 | 1130.94 | 679.32 | 114 | 38 | 0 | 0 | 43.35 | 0.45 | 380 | 4.7638 | 0.1
235.62 | 163 | 1048 | 670 | 0 | 0 | 126.88 | 0 | 39.5 | 0.4497 | 362.5 | 4.7393 | 0
295 | 185.3 | 1069 | 769.4 | 124.8 | 0 | 0 | 0 | 27.19 | 0.4414 | 419.8 | 4.3792 | 0
270 | 198 | 863 | 821 | 0 | 0 | 180 | 3.44 | 49.3 | 0.44 | 450 | 3.7422 | 0
427.4 | 214 | 1212 | 520 | 0 | 23.8 | 23.8 | 0 | 42.7465 | 0.4505 | 475 | 3.6463 | 0.0501
160 | 203 | 829 | 710 | 146 | 0 | 188 | 11 | 32.84 | 0.4109 | 494 | 3.1154 | 0
270 | 157.5 | 1105.5 | 737 | 0 | 0 | 180 | 3 | 26.4 | 0.35 | 450 | 4.0944 | 0
194 | 155 | 1054 | 769 | 0 | 0 | 194 | 0 | 48.9 | 0.3995 | 388 | 4.6985 | 0
225 | 150 | 1097 | 673 | 75 | 0 | 200 | 5 | 55.25 | 0.3 | 500 | 3.54 | 0
296.2 | 185.5 | 674.2 | 749.5 | 207.34 | 11.848 | 0 | 6.5164 | 51.9095 | 0.3599 | 515.388 | 2.7624 | 0.023
175 | 248 | 948 | 624 | 0 | 0 | 275 | 0 | 21.335 | 0.5511 | 450 | 3.4933 | 0
372 | 200 | 737 | 937.5 | 0 | 93 | 0 | 3.72 | 35.105 | 0.4301 | 465 | 3.6011 | 0.2
420 | 151.2 | 1102 | 675 | 0 | 0 | 42 | 3.36 | 61.78 | 0.3273 | 462 | 3.8463 | 0
144 | 178 | 941 | 774 | 106 | 0 | 136 | 7 | 26.14 | 0.4611 | 386 | 4.443 | 0
330 | 173.46 | 1198 | 798 | 83 | 0 | 0 | 1.45 | 46.32 | 0.42 | 413 | 4.8329 | 0
220 | 176 | 912 | 710 | 0 | 82.5 | 247.5 | 10.22 | 71.825 | 0.32 | 550 | 2.9491 | 0.15
135.5 | 208.36 | 739 | 819 | 162.6 | 81.3 | 162.6 | 8.13 | 35.06 | 0.3844 | 542 | 2.8745 | 0.15
435 | 154 | 1098 | 772 | 0 | 0 | 174 | 4.31 | 42.415 | 0.2529 | 609 | 3.0706 | 0
350 | 190 | 735 | 910 | 150 | 0 | 0 | 6.75 | 39.1 | 0.38 | 500 | 3.29 | 0
180 | 180 | 595 | 908 | 360 | 60 | 0 | 2.28 | 52.02 | 0.3 | 600 | 2.505 | 0.1
408.1 | 209.888 | 1235 | 523 | 0 | 72.9 | 174.9 | 5.68 | 59.5 | 0.32 | 655.9 | 2.6803 | 0.1111
156 | 221 | 854 | 614 | 187 | 0 | 178 | 7 | 29.41 | 0.4242 | 521 | 2.8177 | 0
290 | 192.2 | 936 | 755 | 124.8 | 0 | 0 | 0 | 46.29 | 0.4634 | 414.8 | 4.0767 | 0
229 | 115 | 1040 | 827 | 154 | 0 | 0 | 2.8 | 44.6 | 0.3003 | 383 | 4.8747 | 0
412 | 145 | 1143.86 | 652 | 0 | 73 | 0 | 7.21 | 102.68 | 0.299 | 485 | 3.7028 | 0.1505
275 | 137.5 | 783.1 | 783.1 | 137.5 | 0 | 137.5 | 18.4 | 62.9 | 0.25 | 550 | 2.8476 | 0
435 | 154 | 1098 | 772 | 0 | 87 | 0 | 4.31 | 45.645 | 0.295 | 522 | 3.5824 | 0.1667
321 | 204 | 785 | 908 | 154 | 0 | 0 | 10.45 | 27.2 | 0.4295 | 475 | 3.5642 | 0
332 | 92.96 | 1504 | 75.2 | 0 | 17.5 | 0 | 4.375 | 27.2 | 0.266 | 349.5 | 4.5185 | 0.0501
200 | 172 | 1200 | 600 | 200 | 0 | 0 | 5.6 | 34.98 | 0.43 | 400 | 4.5 | 0
280 | 231 | 1041 | 686 | 0 | 0 | 60 | 0 | 28.645 | 0.6794 | 340 | 5.0794 | 0
340 | 188 | 800 | 825 | 0 | 0 | 135 | 6.1275 | 36.55 | 0.3958 | 475 | 3.4211 | 0
194.7 | 171.5 | 998 | 901.8 | 124.8 | 0 | 0 | 7.5 | 39.27 | 0.5368 | 319.5 | 5.9462 | 0
360 | 198 | 866 | 823 | 0 | 0 | 90 | 3.7 | 50.15 | 0.44 | 450 | 3.7533 | 0
577 | 151 | 1078 | 511 | 0 | 89 | 74 | 9.62 | 116.28 | 0.2041 | 740 | 2.1473 | 0.1203
360 | 203 | 1040 | 482 | 0 | 0 | 90 | 4.95 | 28.7 | 0.4511 | 450 | 3.3822 | 0
350 | 180 | 943 | 678 | 100 | 0 | 0 | 6.8 | 32.72 | 0.4 | 450 | 3.6022 | 0
175 | 210 | 952 | 883 | 0 | 0 | 175 | 0 | 43.605 | 0.6 | 350 | 5.2429 | 0
300 | 200 | 988 | 710 | 150 | 50 | 0 | 3.6315 | 40.46 | 0.4 | 500 | 3.396 | 0.1
284 | 198.8 | 1219 | 607 | 71 | 0 | 0 | 0 | 31.875 | 0.56 | 355 | 5.1437 | 0
466.4 | 195.904 | 1235 | 523 | 116.6 | 29.2 | 0 | 4.2 | 64.6 | 0.32 | 612.2 | 2.8716 | 0.0477
175 | 175 | 1021 | 830 | 0 | 0 | 175 | 3.5 | 31.36 | 0.5 | 350 | 5.2886 | 0
190.3 | 165.3 | 1079 | 798.9 | 124.8 | 0 | 0 | 9.9 | 26.67 | 0.5246 | 315.1 | 5.9597 | 0
504.84 | 185.45 | 797.49 | 886.58 | 0 | 10.1 | 0 | 11.32868 | 59.39 | 0.3601 | 514.94 | 3.2704 | 0.0196
448.2 | 185.5 | 768.6 | 854.4 | 44.82 | 44.82 | 0 | 9.8604 | 54.536 | 0.3449 | 537.84 | 3.0176 | 0.0833
237 | 247 | 853 | 695 | 71 | 0 | 92 | 6 | 28.63 | 0.6175 | 400 | 3.87 | 0
138 | 200.7 | 1048 | 660 | 92 | 46 | 184 | 1.84 | 42.2 | 0.4363 | 460 | 3.713 | 0.1
250 | 159 | 860 | 800 | 95 | 0 | 180 | 9.5 | 67.87 | 0.3029 | 525 | 3.1619 | 0
355 | 145 | 967 | 871 | 97 | 0 | 19 | 12.3 | 55.45 | 0.3079 | 471 | 3.9023 | 0
288 | 190.8 | 1108 | 673.5 | 0 | 0 | 72 | 0 | 31.5435 | 0.53 | 360 | 4.9486 | 0
270 | 198 | 842 | 801 | 180 | 0 | 0 | 2.96 | 37.99 | 0.44 | 450 | 3.6511 | 0
441 | 186.2 | 1078 | 628 | 0 | 49 | 0 | 17.15 | 56.1 | 0.38 | 490 | 3.4816 | 0.1
583 | 191.232 | 1235 | 523 | 0 | 14.6 | 0 | 4.3 | 64.6 | 0.32 | 597.6 | 2.9418 | 0.0244
387 | 157 | 938 | 845 | 94 | 0 | 20 | 13.9 | 46.68 | 0.3134 | 501 | 3.5589 | 0
360.6 | 158 | 1151 | 647 | 74.1 | 59.3 | 0 | 4.94 | 64.43 | 0.3198 | 494 | 3.6397 | 0.12
446 | 162 | 967 | 712 | 79 | 0 | 24 | 11.6 | 51.02 | 0.2951 | 549 | 3.0583 | 0
382.5 | 112.5 | 1422.93 | 442.66 | 0 | 67.5 | 0 | 15.75 | 103.95 | 0.25 | 450 | 4.1458 | 0.15
180 | 135 | 895 | 895 | 225 | 45 | 0 | 2.929 | 60.25 | 0.3 | 450 | 3.9778 | 0.1
300 | 200 | 860 | 845 | 200 | 0 | 0 | 9 | 22.1 | 0.4 | 500 | 3.41 | 0
220 | 176 | 924 | 720 | 0 | 0 | 330 | 8.89 | 66.38 | 0.32 | 550 | 2.9891 | 0
122.5 | 172 | 1100 | 880 | 87.5 | 0 | 140 | 5 | 44.1 | 0.4914 | 350 | 5.6571 | 0
249.375 | 190 | 731.5 | 948.6 | 47.5 | 35.625 | 142.5 | 1.6625 | 40.3 | 0.4 | 475 | 3.5371 | 0.075
213.8 | 181.7 | 1066 | 785.5 | 24.5 | 0 | 98.1 | 6.7 | 40.23 | 0.5401 | 336.4 | 5.5039 | 0
243 | 145 | 1165.517 | 676 | 0 | 0 | 243 | 4.2525 | 83.81 | 0.2984 | 486 | 3.7891 | 0
300 | 150 | 1097 | 673 | 200 | 0 | 0 | 4.5 | 52.7 | 0.3 | 500 | 3.54 | 0
459 | 153 | 1122.5 | 653 | 0 | 51 | 0 | 17.85 | 67.15 | 0.3 | 510 | 3.4814 | 0.1
304.56 | 160 | 1270 | 605 | 84.6 | 33.84 | 211.5 | 3.6 | 45.5345 | 0.2522 | 634.5 | 2.9551 | 0.0533
181.44 | 197 | 1014.85 | 797.38 | 0 | 7.8 | 0 | 0 | 27.455 | 1.041 | 189.24 | 9.5764 | 0.0412
651 | 151 | 1081 | 513 | 0 | 89 | 0 | 9.62 | 111.894 | 0.2041 | 740 | 2.1541 | 0.1203
125 | 172 | 1100 | 880 | 62.5 | 0 | 62.5 | 5 | 36 | 0.688 | 250 | 7.92 | 0
245 | 250 | 924 | 609 | 0 | 0 | 245 | 0 | 35.955 | 0.5102 | 490 | 3.1286 | 0
420 | 165 | 746 | 847 | 180 | 0 | 0 | 13.02 | 53.5 | 0.275 | 600 | 2.655 | 0
285 | 171 | 1130.94 | 679.32 | 76 | 19 | 0 | 0 | 42.5 | 0.45 | 380 | 4.7638 | 0.05
530.7 | 249.12 | 1235 | 523 | 174.9 | 72.9 | 0 | 5.21 | 59.5 | 0.32 | 778.5 | 2.2582 | 0.0936
440 | 209 | 705 | 748 | 110 | 0 | 0 | 9.35 | 51 | 0.38 | 550 | 2.6418 | 0
175.25 | 197.1 | 1139.1 | 657.19 | 0 | 46.14 | 238.99 | 0 | 26.1 | 0.4281 | 460.38 | 3.9018 | 0.1002
598 | 350.1 | 934 | 915 | 0 | 0 | 180 | 0 | 36 | 0.45 | 778 | 2.3766 | 0
180 | 111.6 | 831 | 1246 | 0 | 0 | 180 | 0 | 64.8 | 0.31 | 360 | 5.7694 | 0
300 | 191 | 571 | 1029 | 200 | 0 | 0 | 1.83 | 30.26 | 0.382 | 500 | 3.2 | 0
350 | 140 | 986 | 720 | 100 | 0 | 0 | 10.8 | 49.04 | 0.3111 | 450 | 3.7911 | 0
360 | 184.5 | 1201.5 | 306 | 90 | 0 | 306 | 7.56 | 27.71 | 0.244 | 756 | 1.994 | 0
87.5 | 172 | 1100 | 880 | 62.5 | 0 | 100 | 5 | 34 | 0.688 | 250 | 7.92 | 0
494.5 | 185.5 | 796 | 884.9 | 0 | 19.78 | 0 | 10.879 | 60.248 | 0.3607 | 514.28 | 3.2685 | 0.0385
405 | 171 | 735 | 990 | 0 | 45 | 0 | 8 | 52.7 | 0.38 | 450 | 3.8333 | 0.1
297.5 | 104.125 | 1035 | 740 | 52.5 | 0 | 0 | 6.3 | 39.47 | 0.2975 | 350 | 5.0714 | 0
524.7 | 209.888 | 1235 | 523 | 0 | 72.9 | 58.3 | 5.89 | 62.475 | 0.32 | 655.9 | 2.6803 | 0.1111
332.4 | 214 | 1212 | 520 | 71.3 | 71.3 | 0 | 0 | 33.626 | 0.4505 | 475 | 3.6463 | 0.1501
466.4 | 209.888 | 1235 | 523 | 116.6 | 72.9 | 0 | 5.42 | 62.9 | 0.32 | 655.9 | 2.6803 | 0.1111
442 | 288.96 | 678 | 984 | 78 | 0 | 0 | 4.16 | 33.745 | 0.5557 | 520 | 3.1962 | 0
285.9 | 185.45 | 672.7 | 747.85 | 200.13 | 17.15 | 0 | 11.06996 | 52.42 | 0.3686 | 503.18 | 2.8231 | 0.0341
291 | 145 | 1153.571 | 646 | 194 | 0 | 0 | 5.0925 | 49.3 | 0.299 | 485 | 3.7105 | 0
316.8 | 185.5 | 677.2 | 752.9 | 221.76 | 0 | 0 | 6.9696 | 43.5455 | 0.3444 | 538.56 | 2.6554 | 0
125 | 125 | 1075.2 | 716.8 | 187.5 | 187.5 | 0 | 11 | 46.66 | 0.25 | 500 | 3.584 | 0.375
421.6 | 158 | 1029 | 686 | 105.4 | 0 | 0 | 10.54 | 60.18 | 0.2998 | 527 | 3.2543 | 0
367.5 | 186.2 | 1078 | 628 | 122.5 | 0 | 0 | 11.025 | 29.72 | 0.38 | 490 | 3.4816 | 0
300 | 156 | 1779 | 1300 | 100 | 0 | 0 | 2.4 | 36.45 | 0.39 | 400 | 7.6975 | 0
467.5 | 176 | 920 | 716 | 0 | 82.5 | 0 | 12 | 71.74 | 0.32 | 550 | 2.9745 | 0.15
525 | 225 | 570 | 688 | 187.5 | 37.5 | 0 | 9.75 | 48.195 | 0.3 | 750 | 1.6773 | 0.05
336 | 140 | 1065 | 878 | 0 | 6.86 | 0 | 7.39 | 58.19 | 0.4083 | 342.86 | 5.667 | 0.02
395.25 | 200 | 737 | 937.5 | 0 | 69.75 | 0 | 3.72 | 36.125 | 0.4301 | 465 | 3.6011 | 0.15
411 | 204 | 785 | 908 | 77 | 0 | 0 | 10.736 | 34.51 | 0.418 | 488 | 3.4693 | 0
180 | 189 | 775.6 | 976.3 | 0 | 45 | 225 | 2.02 | 30.8 | 0.42 | 450 | 3.8931 | 0.1
247.76 | 179 | 1109 | 675 | 65.2 | 13.04 | 0 | 0 | 30.71 | 0.5491 | 326 | 5.4724 | 0.04
410.8 | 288.96 | 678 | 984 | 78 | 31.2 | 0 | 4.16 | 31.705 | 0.5557 | 520 | 3.1962 | 0.06
200 | 132 | 1200 | 600 | 200 | 0 | 0 | 5.6 | 53.97 | 0.33 | 400 | 4.5 | 0
450 | 135 | 1050 | 715 | 0 | 50 | 0 | 43 | 81.175 | 0.27 | 500 | 3.53 | 0.1
267.9 | 185.5 | 656.8 | 730.2 | 214.32 | 10.716 | 0 | 5.8938 | 50.303 | 0.3763 | 492.936 | 2.8138 | 0.0217
484.5 | 153 | 1122.5 | 653 | 25.5 | 0 | 0 | 14.535 | 47.17 | 0.3 | 510 | 3.4814 | 0
522.5 | 176 | 930 | 724 | 0 | 27.5 | 0 | 9.56 | 68.255 | 0.32 | 550 | 3.0073 | 0.05
320 | 152 | 1097 | 731.2 | 0 | 0 | 80 | 0 | 51.85 | 0.38 | 400 | 4.5705 | 0
273.125 | 190 | 754 | 939 | 47.5 | 11.875 | 142.5 | 1.1875 | 32.4 | 0.4 | 475 | 3.5642 | 0.025
246.2 | 197 | 842.1 | 743.6 | 246.2 | 0 | 0 | 2.7 | 41.82 | 0.4001 | 492.4 | 3.2203 | 0
324 | 250 | 836 | 631 | 0 | 23 | 116 | 0 | 27.625 | 0.54 | 463 | 3.1685 | 0.0497
387 | 157 | 938 | 845 | 94 | 0 | 20 | 11.6 | 46.68 | 0.3134 | 501 | 3.5589 | 0
330 | 176 | 920 | 716 | 0 | 55 | 165 | 10.78 | 74.46 | 0.32 | 550 | 2.9745 | 0.1
296.21 | 185.45 | 674.21 | 749.52 | 207.347 | 11.85 | 0 | 11.338954 | 51.91 | 0.3598 | 515.407 | 2.7623 | 0.023
106.875 | 190 | 741.7 | 923.7 | 95 | 35.625 | 237.5 | 1.6625 | 24.1 | 0.4 | 475 | 3.5061 | 0.075
440 | 176 | 924 | 720 | 41.25 | 27.5 | 41.25 | 8 | 66.81 | 0.32 | 550 | 2.9891 | 0.05
443.02 | 185.45 | 747.22 | 830.69 | 88.604 | 35.44 | 0 | 12.475408 | 55.16 | 0.327 | 567.064 | 2.7826 | 0.0625
513 | 174.42 | 817.56 | 828.36 | 0 | 0 | 27 | 4.32 | 49.3 | 0.323 | 540 | 3.048 | 0
524.7 | 205.216 | 1235 | 523 | 58.3 | 58.3 | 0 | 5.43 | 65.45 | 0.32 | 641.3 | 2.7413 | 0.0909
190.6 | 185.5 | 619 | 688.2 | 190.6 | 15.248 | 0 | 4.1932 | 47.7445 | 0.4679 | 396.448 | 3.2973 | 0.0385
146 | 145 | 1166.667 | 665 | 0 | 0 | 340 | 4.38 | 63.155 | 0.2984 | 486 | 3.7689 | 0
400 | 210 | 699.3 | 890.2 | 0 | 100 | 0 | 1.5 | 56.46 | 0.42 | 500 | 3.179 | 0.2
227.5 | 140 | 1314.2 | 744.3 | 0 | 35 | 87.5 | 3.5 | 32.436 | 0.4 | 350 | 5.8814 | 0.1
199.5 | 75.81 | 865 | 865 | 0 | 10.5 | 210 | 2.016 | 31.53 | 0.1805 | 420 | 4.119 | 0.025
495.38 | 158 | 1029 | 686 | 0 | 31.62 | 0 | 10.54 | 75.22 | 0.2998 | 527 | 3.2543 | 0.06
450 | 150 | 1050 | 680 | 0 | 50 | 0 | 19 | 80.75 | 0.3 | 500 | 3.46 | 0.1
231.81 | 185.45 | 625.03 | 694.85 | 231.81 | 0 | 0 | 10.19964 | 39.77 | 0.4 | 463.62 | 2.8469 | 0
405 | 198 | 861 | 819 | 0 | 45 | 0 | 5.2 | 49.72 | 0.44 | 450 | 3.7333 | 0.1
240 | 120 | 1270 | 650 | 160 | 0 | 0 | 2 | 54.4 | 0.3 | 400 | 4.8 | 0
128 | 216.8 | 754 | 800 | 192 | 0 | 192 | 4.1 | 23.341 | 0.4234 | 512 | 3.0352 | 0
302.25 | 200 | 737 | 937.5 | 162.75 | 0 | 0 | 3.72 | 32.3 | 0.4301 | 465 | 3.6011 | 0
315 | 88.2 | 1504 | 75.2 | 0 | 35 | 0 | 4.375 | 29.75 | 0.252 | 350 | 4.512 | 0.1
350.3 | 185.45 | 721.87 | 802.51 | 140.12 | 35.03 | 0 | 11.5599 | 56.07 | 0.3529 | 525.45 | 2.9011 | 0.0667
158.6 | 175.1 | 953.3 | 719.7 | 116 | 0 | 148.9 | 15 | 27.68 | 0.4135 | 423.5 | 3.9504 | 0
640 | 252 | 710 | 730 | 0 | 160 | 0 | 33 | 86.11 | 0.315 | 800 | 1.8 | 0.2
418.5 | 200 | 737 | 937.5 | 46.5 | 0 | 0 | 3.72 | 34.85 | 0.4301 | 465 | 3.6011 | 0
290 | 163 | 1048 | 670 | 72.5 | 0 | 0 | 0 | 37 | 0.4497 | 362.5 | 4.7393 | 0
265.3 | 185.5 | 669.7 | 744.5 | 185.71 | 26.53 | 0 | 5.8366 | 52.6745 | 0.3884 | 477.54 | 2.9614 | 0.0556
136 | 172 | 923 | 764 | 126 | 0 | 162 | 10 | 29.07 | 0.4057 | 424 | 3.9788 | 0
355 | 241.6 | 590 | 910 | 195 | 0 | 0 | 9.91 | 25.18 | 0.4393 | 550 | 2.7273 | 0
491 | 201 | 822 | 699 | 123 | 0 | 26 | 3.9 | 57.92 | 0.3141 | 640 | 2.3766 | 0
270 | 198 | 849 | 808 | 67.5 | 45 | 67.5 | 4.24 | 46.49 | 0.44 | 450 | 3.6822 | 0.1
440 | 176 | 927 | 721 | 0 | 27.5 | 82.5 | 9.78 | 67.66 | 0.32 | 550 | 2.9964 | 0.05
300 | 191 | 862 | 761 | 169 | 0 | 0 | 4.2 | 30.09 | 0.4072 | 469 | 3.4606 | 0
336 | 159.6 | 861 | 861 | 63 | 21 | 0 | 1.764 | 60.775 | 0.38 | 420 | 4.1 | 0.05
113.7 | 214.9 | 832 | 785 | 170.63 | 0 | 170.6 | 1.37 | 15.5975 | 0.4724 | 454.93 | 3.5544 | 0
255 | 145 | 1150.909 | 633 | 194 | 36 | 0 | 5.7375 | 64.6 | 0.299 | 485 | 3.6782 | 0.0742
350 | 190 | 876 | 830 | 150 | 0 | 0 | 9.1 | 25.925 | 0.38 | 500 | 3.412 | 0
343 | 140 | 1067 | 880 | 0 | 6.86 | 0 | 7.55 | 57.69 | 0.4002 | 349.86 | 5.5651 | 0.0196
436.5 | 200 | 778 | 880 | 0 | 18 | 0 | 6.7 | 53.7 | 0.44 | 454.5 | 3.648 | 0.0396
41.5 | 168 | 820 | 932 | 0 | 0 | 373.5 | 1.69 | 37.9 | 0.4048 | 415 | 4.2217 | 0
712.5 | 225 | 570 | 688 | 0 | 37.5 | 0 | 11.25 | 48.45 | 0.3 | 750 | 1.6773 | 0.05
348.75 | 200 | 737 | 937.5 | 46.5 | 69.75 | 0 | 3.72 | 38.25 | 0.4301 | 465 | 3.6011 | 0.15
240 | 160 | 1270 | 543 | 160 | 0 | 0 | 0 | 29.07 | 0.4 | 400 | 4.5325 | 0
440 | 176 | 917 | 714 | 110 | 0 | 0 | 7.43 | 59.33 | 0.32 | 550 | 2.9655 | 0
325 | 200 | 1050 | 630 | 100 | 75 | 0 | 4.806 | 40.89 | 0.4 | 500 | 3.36 | 0.15
473.93 | 185.45 | 751.74 | 835.72 | 94.786 | 9.48 | 0 | 12.720312 | 53.33 | 0.3207 | 578.196 | 2.7455 | 0.0164
136 | 199 | 847 | 783 | 98 | 0 | 196 | 6 | 26.97 | 0.4628 | 430 | 3.7907 | 0
293.63 | 185.45 | 687.08 | 763.83 | 176.178 | 29.36 | 0 | 10.981696 | 55.95 | 0.3715 | 499.168 | 2.9067 | 0.0588
130 | 206.7 | 849.4 | 785 | 390 | 0 | 0 | 5.94 | 6.0945 | 0.3975 | 520 | 3.1431 | 0
106.875 | 190 | 685.8 | 906.6 | 95 | 35.625 | 237.5 | 1.6625 | 25.05 | 0.4 | 475 | 3.3524 | 0.075
180 | 180 | 595 | 908 | 420 | 0 | 0 | 0.72 | 38.76 | 0.3 | 600 | 2.505 | 0
346.5 | 131.67 | 872 | 872 | 0 | 10.5 | 63 | 2.016 | 53.55 | 0.3135 | 420 | 4.1524 | 0.025
143 | 190.7 | 967.4 | 643.5 | 142.7 | 0 | 169.4 | 8.4 | 29.73 | 0.419 | 455.1 | 3.5397 | 0
275.6 | 185.5 | 671.2 | 746.2 | 192.92 | 22.048 | 0 | 6.0632 | 52.887 | 0.3781 | 490.568 | 2.8893 | 0.0449
220 | 176 | 903 | 703 | 165 | 0 | 165 | 4.44 | 58.905 | 0.32 | 550 | 2.92 | 0
445 | 144.62 | 944 | 578 | 0 | 44.5 | 89 | 7.12 | 74.37 | 0.25 | 578.5 | 2.6309 | 0.0769
243 | 130.95 | 981 | 1095 | 0 | 58 | 184 | 14.55 | 70.125 | 0.27 | 485 | 4.2804 | 0.1196
124 | 226.24 | 806 | 853 | 186 | 0 | 186 | 5 | 26.6815 | 0.4561 | 496 | 3.3448 | 0
135 | 196 | 965 | 643 | 193 | 0 | 105 | 6 | 21.91 | 0.4527 | 433 | 3.7136 | 0
391.5 | 185.5 | 727.9 | 809.2 | 156.6 | 7.83 | 0 | 8.613 | 54.1875 | 0.3337 | 555.93 | 2.7649 | 0.0141
160 | 182 | 824 | 879 | 122 | 0 | 128 | 6.4 | 39.4 | 0.4439 | 410 | 4.1537 | 0
148.1 | 159.2 | 1001.8 | 830.1 | 124.6 | 0 | 0 | 16.1 | 18.98 | 0.5838 | 272.7 | 6.7176 | 0
144 | 129 | 115 | 770 | 127 | 0 | 16 | 2.296 | 33.5 | 0.4495 | 287 | 3.0836 | 0
180 | 198 | 829 | 788 | 270 | 0 | 0 | 3 | 25.75 | 0.44 | 450 | 3.5933 | 0
219.96 | 160 | 1270 | 605 | 169.2 | 33.84 | 126.9 | 3.6 | 39.7885 | 0.291 | 549.9 | 3.4097 | 0.0615
137 | 155 | 1083 | 670 | 0 | 13 | 296 | 0 | 55.7 | 0.3475 | 446 | 3.9305 | 0.0291
433.5 | 153 | 1122.5 | 653 | 76.5 | 0 | 0 | 13.005 | 46.75 | 0.3 | 510 | 3.4814 | 0
257.6 | 185.5 | 655.3 | 728.5 | 206.08 | 15.456 | 0 | 5.6672 | 51.187 | 0.3872 | 479.136 | 2.8881 | 0.0323
221.5 | 185.5 | 623.5 | 693.2 | 221.5 | 4.43 | 0 | 4.873 | 46.104 | 0.4146 | 447.43 | 2.9428 | 0.0099
360 | 180 | 865 | 937 | 0 | 40 | 0 | 0 | 34 | 0.45 | 400 | 4.505 | 0.1
218.2 | 140.8 | 1075.7 | 792.7 | 123.8 | 0 | 54.6 | 11.9 | 55.51 | 0.355 | 396.6 | 4.711 | 0
130 | 214.9 | 832 | 785 | 195 | 0 | 195 | 7.28 | 26.21 | 0.4133 | 520 | 3.1096 | 0
391.51 | 185.45 | 727.9 | 809.22 | 156.604 | 7.83 | 0 | 12.230768 | 54.19 | 0.3336 | 555.944 | 2.7649 | 0.0141
282 | 95.88 | 1056 | 704 | 188 | 0 | 0 | 0 | 44.7 | 0.204 | 470 | 3.7447 | 0
440 | 137.5 | 815.4 | 815.4 | 0 | 0 | 110 | 22 | 69.445 | 0.25 | 550 | 2.9651 | 0
360 | 126 | 1125 | 675 | 90 | 0 | 0 | 14 | 71.655 | 0.28 | 450 | 4 | 0
449 | 142 | 1155 | 622 | 0 | 50 | 0 | 5 | 68 | 0.2846 | 499 | 3.5611 | 0.1002
156 | 215 | 1096 | 710 | 0 | 0 | 212 | 0 | 20.4 | 0.5842 | 368 | 4.9076 | 0
289 | 173.46 | 1185 | 790 | 124 | 0 | 0 | 1.45 | 47.85 | 0.42 | 413 | 4.7821 | 0
459 | 153 | 1122.5 | 653 | 51 | 0 | 0 | 13.77 | 47.17 | 0.3 | 510 | 3.4814 | 0
435 | 154 | 1098 | 772 | 0 | 43.5 | 0 | 4.31 | 44.03 | 0.3218 | 478.5 | 3.908 | 0.0909
381.2 | 185.45 | 726.4 | 807.54 | 152.48 | 15.25 | 0 | 12.07646 | 54.72 | 0.3378 | 548.93 | 2.7944 | 0.0278
264.5 | 195.5 | 832.6 | 790.4 | 86.5 | 0 | 111 | 5.9 | 41.54 | 0.4232 | 462 | 3.513 | 0
83 | 168 | 820 | 932 | 0 | 0 | 332 | 1.69 | 57.6 | 0.4048 | 415 | 4.2217 | 0
400 | 191 | 584 | 1052 | 100 | 0 | 0 | 2 | 38.34 | 0.382 | 500 | 3.272 | 0
210 | 175 | 1132 | 680 | 0 | 0 | 140 | 0 | 25.02 | 0.5 | 350 | 5.1771 | 0
467.5 | 176 | 920 | 716 | 0 | 82.5 | 0 | 12 | 71.74 | 0.32 | 550 | 2.9745 | 0.15
270 | 171 | 808 | 1204 | 0 | 0 | 180 | 0 | 70 | 0.38 | 450 | 4.4711 | 0
190.9 | 168.2 | 991.2 | 784 | 124.8 | 0 | 0 | 11.6 | 18.66 | 0.5328 | 315.7 | 5.6231 | 0
201.875 | 190 | 730.5 | 947.3 | 71.25 | 11.875 | 190 | 1.1875 | 35.3 | 0.4 | 475 | 3.5322 | 0.025
41.5 | 168 | 820 | 932 | 186.75 | 0 | 186.75 | 1.69 | 33 | 0.4048 | 415 | 4.2217 | 0
352 | 145 | 1143.86 | 652 | 97 | 36 | 0 | 6.16 | 80.155 | 0.299 | 485 | 3.7028 | 0.0742
250 | 210 | 856 | 856 | 250 | 0 | 0 | 8.6 | 18.7 | 0.42 | 500 | 3.424 | 0
434.7 | 158 | 1151 | 647 | 0 | 59.3 | 0 | 4.94 | 58.05 | 0.3198 | 494 | 3.6397 | 0.12
440 | 176 | 916 | 713 | 82.5 | 27.5 | 0 | 8.22 | 67.32 | 0.32 | 550 | 2.9618 | 0.05
635 | 247 | 565 | 847 | 0 | 71 | 0 | 2.54 | 55 | 0.3499 | 706 | 2 | 0.1006
332.4 | 214 | 1212 | 520 | 23.8 | 47.5 | 71.3 | 0 | 45.5855 | 0.4505 | 475 | 3.6463 | 0.1
442.68 | 158 | 1029 | 686 | 52.7 | 31.62 | 0 | 10.54 | 53.63 | 0.2998 | 527 | 3.2543 | 0.06
355 | 151 | 1069 | 507 | 0 | 89 | 296 | 9.62 | 122.5785 | 0.2041 | 740 | 2.1297 | 0.1203
151.8 | 167.5 | 944 | 694.6 | 138.7 | 0 | 178.1 | 18.3 | 36.35 | 0.3574 | 468.6 | 3.4968 | 0
463.6 | 185.5 | 791.5 | 879.9 | 0 | 46.36 | 0 | 10.1992 | 61.4975 | 0.3638 | 509.96 | 3.2775 | 0.0909
262.26 | 160 | 1270 | 605 | 126.9 | 33.84 | 126.9 | 3.6 | 40.5875 | 0.291 | 549.9 | 3.4097 | 0.0615
376 | 127.84 | 1056 | 704 | 0 | 0 | 94 | 0 | 49.89 | 0.272 | 470 | 3.7447 | 0
130 | 214.9 | 832 | 785 | 390 | 0 | 0 | 7.4 | 11.594 | 0.4133 | 520 | 3.1096 | 0
155 | 116 | 1016 | 842 | 237 | 0 | 0 | 2.1 | 28.6 | 0.2959 | 392 | 4.7398 | 0
154.375 | 190 | 728.1 | 944.23 | 47.5 | 35.625 | 237.5 | 1.6625 | 34.5 | 0.4 | 475 | 3.5207 | 0.075
260.8 | 179 | 1109 | 675 | 65.2 | 0 | 0 | 0 | 27.62 | 0.5491 | 326 | 5.4724 | 0
153.1 | 178.5 | 1001.9 | 688.7 | 113 | 0 | 145 | 8 | 25.56 | 0.4342 | 411.1 | 4.1124 | 0
166 | 168 | 820 | 932 | 186.75 | 0 | 62.25 | 1.69 | 49 | 0.4048 | 415 | 4.2217 | 0
459 | 156.06 | 817.56 | 828.36 | 0 | 81 | 0 | 4.32 | 44.71 | 0.289 | 540 | 3.048 | 0.15
252 | 180 | 945 | 764 | 108 | 0 | 0 | 0 | 30 | 0.5 | 360 | 4.7472 | 0
406 | 189 | 784.4 | 987.1 | 0 | 22 | 22 | 1.57 | 40.2 | 0.42 | 450 | 3.9367 | 0.0489
165 | 175.1 | 1005.8 | 746.6 | 132.1 | 0 | 128.5 | 8.1 | 46.39 | 0.4114 | 425.6 | 4.1175 | 0
503 | 151 | 1075 | 510 | 0 | 89 | 148 | 9.62 | 117.64 | 0.2041 | 740 | 2.1419 | 0.1203
466.4 | 209.888 | 1235 | 523 | 116.6 | 14.6 | 58.3 | 4.13 | 57.715 | 0.32 | 655.9 | 2.6803 | 0.0223
522.5 | 176 | 930 | 724 | 0 | 27.5 | 0 | 9.56 | 68.34 | 0.32 | 550 | 3.0073 | 0.05
221.51 | 185.45 | 623.52 | 693.18 | 221.51 | 4.43 | 0 | 9.8439 | 46.1 | 0.4145 | 447.45 | 2.9427 | 0.0099
275 | 137.5 | 740.3 | 740.3 | 0 | 0 | 275 | 19 | 65.875 | 0.25 | 550 | 2.692 | 0
300 | 180 | 595 | 958 | 240 | 60 | 0 | 3.6 | 72.42 | 0.3 | 600 | 2.5883 | 0.1
419.84 | 185.45 | 745.3 | 828.56 | 125.952 | 8.4 | 0 | 12.192224 | 54 | 0.3346 | 554.192 | 2.8399 | 0.0152
262.87 | 197.1 | 1139.1 | 657.19 | 0 | 46.81 | 159.32 | 0 | 27.56 | 0.4203 | 469 | 3.83 | 0.0998
384 | 201.6 | 1058 | 616 | 0 | 96 | 0 | 16.8 | 53.13 | 0.42 | 480 | 3.4875 | 0.2
273.125 | 190 | 697.1 | 921.6 | 47.5 | 11.875 | 142.5 | 1.1875 | 35.52 | 0.4 | 475 | 3.4078 | 0.025
116 | 155 | 1048 | 765 | 0 | 19 | 252 | 0 | 40.4 | 0.4005 | 387 | 4.6848 | 0.0491
180 | 135 | 895 | 895 | 225 | 45 | 0 | 1.429 | 62.85 | 0.3 | 450 | 3.9778 | 0.1
470 | 175 | 1203 | 647 | 0 | 30 | 0 | 9.78 | 55.25 | 0.35 | 500 | 3.7 | 0.06
434 | 235.6 | 720 | 780 | 155 | 31 | 0 | 2.73 | 55.11 | 0.38 | 620 | 2.4194 | 0.05
524.7 | 205.216 | 1235 | 523 | 0 | 58.3 | 58.3 | 5.74 | 64.6 | 0.32 | 641.3 | 2.7413 | 0.0909
222 | 168 | 945 | 876 | 0 | 0 | 222 | 4.5 | 76.415 | 0.3784 | 444 | 4.1014 | 0
465.5 | 186.2 | 1078 | 628 | 0 | 24.5 | 0 | 17.15 | 51 | 0.38 | 490 | 3.4816 | 0.05
324 | 271.7 | 813 | 631 | 0 | 23 | 116 | 0 | 24.395 | 0.5868 | 463 | 3.1188 | 0.0497
285.3 | 155.33 | 1268 | 634 | 31.7 | 0 | 0 | 0 | 25.84 | 0.49 | 317 | 6 | 0
388 | 155 | 1016 | 628 | 138 | 28 | 0 | 0 | 73.2 | 0.2798 | 554 | 2.9675 | 0.0505
180 | 136.8 | 843 | 1257 | 0 | 0 | 180 | 0 | 79.5 | 0.38 | 360 | 5.8333 | 0
201.875 | 190 | 723.9 | 938.7 | 95 | 35.625 | 142.5 | 1.6625 | 37.5 | 0.4 | 475 | 3.5002 | 0.075
228 | 155 | 1073 | 664 | 114 | 0 | 114 | 0 | 53.5 | 0.3399 | 456 | 3.8092 | 0
300.7 | 260.9 | 825 | 631 | 0 | 46.3 | 116 | 0 | 32.215 | 0.5635 | 463 | 3.1447 | 0.1
423 | 143.82 | 1056 | 704 | 47 | 0 | 0 | 0 | 46.32 | 0.306 | 470 | 3.7447 | 0
200 | 156 | 1200 | 600 | 200 | 0 | 0 | 0 | 41.26 | 0.39 | 400 | 4.5 | 0
408.1 | 200.544 | 1235 | 523 | 0 | 43.7 | 174.9 | 5.58 | 64.6 | 0.32 | 626.7 | 2.8052 | 0.0697
320 | 180 | 865 | 937 | 80 | 0 | 0 | 0 | 22.1 | 0.45 | 400 | 4.505 | 0
350 | 153 | 1087 | 706 | 100 | 0 | 0 | 9.5 | 45.9 | 0.34 | 450 | 3.9844 | 0
425 | 180 | 999 | 710 | 0 | 75 | 0 | 6.0275 | 55.51 | 0.36 | 500 | 3.418 | 0.15
236 | 193 | 968 | 885 | 0 | 0 | 0 | 0 | 20.064 | 0.8178 | 236 | 7.8517 | 0
467.5 | 176 | 920 | 716 | 0 | 82.5 | 0 | 12 | 71.74 | 0.32 | 550 | 2.9745 | 0.15
284 | 179 | 842 | 801 | 141 | 0 | 15 | 5.5 | 19.304 | 0.4068 | 440 | 3.7341 | 0
491 | 201 | 822 | 699 | 123 | 0 | 26 | 3.9 | 23.64 | 0.3141 | 640 | 2.3766 | 0
160 | 136 | 1270 | 586 | 240 | 0 | 0 | 2 | 28.05 | 0.34 | 400 | 4.64 | 0
332.4 | 214 | 1212 | 520 | 23.8 | 71.3 | 47.5 | 0 | 42.6955 | 0.4505 | 475 | 3.6463 | 0.1501
162 | 202 | 820 | 680 | 164 | 0 | 214 | 10 | 24.52 | 0.3741 | 540 | 2.7778 | 0
182 | 170.2 | 1059.4 | 780.7 | 122 | 0 | 45.2 | 8.2 | 31.27 | 0.4874 | 349.2 | 5.2695 | 0
228 | 182 | 1100 | 770 | 0 | 46 | 182 | 2.58 | 49.5 | 0.3991 | 456 | 4.1009 | 0.1009
253.6 | 190 | 1396 | 698 | 31.7 | 31.7 | 0 | 0 | 14.95 | 0.5994 | 317 | 6.6057 | 0.1
400 | 82.08 | 1055 | 647 | 40 | 0 | 0 | 1.12 | 59.03 | 0.1865 | 440 | 3.8682 | 0
192 | 176 | 1145 | 688 | 0 | 0 | 128 | 0 | 18.69 | 0.55 | 320 | 5.7281 | 0
456 | 201.6 | 1058 | 616 | 24 | 0 | 0 | 13.68 | 32.89 | 0.42 | 480 | 3.4875 | 0
166 | 183 | 859 | 827 | 0 | 0 | 260 | 13 | 30.328 | 0.4296 | 426 | 3.9577 | 0
453.4 | 201.5 | 861.5 | 760.8 | 50.4 | 0 | 0 | 2.8 | 49.29 | 0.4 | 503.8 | 3.2201 | 0
227.5 | 140 | 1314.2 | 744.3 | 0 | 35 | 87.5 | 3.5 | 32.436 | 0.4 | 350 | 5.8814 | 0.1
275 | 162 | 830 | 765 | 120 | 0 | 180 | 10.4 | 76.24 | 0.2817 | 575 | 2.7739 | 0
310 | 192 | 970 | 850 | 0 | 0 | 0 | 0 | 29.864 | 0.6194 | 310 | 5.871 | 0
153 | 192 | 888 | 943.1 | 0 | 0 | 102 | 0 | 6.696 | 0.7529 | 255 | 7.1808 | 0
150 | 150 | 1097 | 673 | 350 | 0 | 0 | 4 | 35.7 | 0.3 | 500 | 3.54 | 0
212.6 | 159.4 | 1003.8 | 903.8 | 100.4 | 0 | 0 | 10.4 | 29.92 | 0.5093 | 313 | 6.0946 | 0
213.7 | 154.8 | 1053.5 | 776.4 | 174.7 | 0 | 0 | 10.2 | 37.312 | 0.3986 | 388.4 | 4.7114 | 0
427.5 | 228 | 932 | 594 | 0 | 0 | 47.5 | 0 | 28.064 | 0.48 | 475 | 3.2126 | 0
484.23 | 185.45 | 753.25 | 837.39 | 96.846 | 0 | 0 | 8.58 | 44.88 | 0.3191 | 581.076 | 2.7374 | 0
236 | 193 | 968 | 885 | 0 | 0 | 0 | 0 | 7.992 | 0.8178 | 236 | 7.8517 | 0
272.6 | 198.7 | 931.3 | 762.2 | 89.6 | 0 | 0 | 10.6 | 25.8 | 0.5486 | 362.2 | 4.6756 | 0
425 | 153.5 | 852.1 | 887.1 | 0 | 0 | 106.3 | 16.5 | 51.44 | 0.2889 | 531.3 | 3.2735 | 0
135.7 | 185.7 | 1076.2 | 759.3 | 0 | 0 | 203.5 | 0 | 14.56 | 0.5475 | 339.2 | 5.4113 | 0
374.3 | 190.2 | 1013.2 | 730.4 | 0 | 0 | 0 | 6.7 | 31.248 | 0.5081 | 374.3 | 4.6583 | 0
342 | 228 | 932 | 670 | 0 | 0 | 38 | 0 | 40.368 | 0.6 | 380 | 4.2158 | 0
155 | 193 | 1047 | 697 | 0 | 0 | 183 | 9 | 14.624 | 0.571 | 338 | 5.1598 | 0
419.9 | 158 | 1151 | 647 | 74.1 | 0 | 0 | 4.94 | 54.4 | 0.3198 | 494 | 3.6397 | 0
330 | 176 | 928 | 722 | 0 | 0 | 220 | 10 | 68.08 | 0.32 | 550 | 3 | 0
135 | 180 | 961 | 805 | 166 | 0 | 0 | 10 | 10.632 | 0.598 | 301 | 5.8671 | 0
130.625 | 180 | 686.8 | 908 | 95 | 11.875 | 237.5 | 1.35 | 25.53 | 0.3789 | 475 | 3.3575 | 0.025
600 | 225 | 570 | 688 | 150 | 0 | 0 | 8.25 | 45.05 | 0.3 | 750 | 1.6773 | 0
243 | 130.95 | 981 | 1095 | 0 | 58 | 184 | 14.55 | 70.125 | 0.27 | 485 | 4.2804 | 0.1196
466.4 | 191.232 | 1235 | 523 | 116.6 | 14.6 | 0 | 4.19 | 61.625 | 0.32 | 597.6 | 2.9418 | 0.0244
392 | 186.2 | 1078 | 628 | 98 | 0 | 0 | 11.76 | 30.6 | 0.38 | 490 | 3.4816 | 0
130 | 214.9 | 832 | 785 | 156 | 78 | 156 | 7.57 | 36.3375 | 0.4133 | 520 | 3.1096 | 0.15
350 | 203 | 974 | 775 | 0 | 0 | 0 | 0 | 21.872 | 0.58 | 350 | 4.9971 | 0
387 | 157 | 938 | 845 | 94 | 0 | 20 | 11.6 | 33.336 | 0.3134 | 501 | 3.5589 | 0
446 | 162 | 967 | 712 | 79 | 0 | 24 | 10.3 | 53.39 | 0.2951 | 549 | 3.0583 | 0
267.9 | 185.5 | 656.8 | 730.2 | 214.32 | 10.716 | 0 | 9.0376 | 50.303 | 0.3763 | 492.936 | 2.8138 | 0.0217
150 | 173.8 | 1069.3 | 674.8 | 0 | 0 | 236.8 | 11.9 | 29.944 | 0.4493 | 386.8 | 4.509 | 0
249.1 | 158.1 | 987.8 | 889 | 98.8 | 0 | 0 | 12.8 | 33.624 | 0.4544 | 347.9 | 5.3947 | 0
333 | 192 | 931.2 | 842.6 | 0 | 0 | 0 | 0 | 25.576 | 0.5766 | 333 | 5.3267 | 0
249.375 | 166 | 685.2 | 905.9 | 71.25 | 11.875 | 142.5 | 1.0375 | 34.25 | 0.3495 | 475 | 3.3497 | 0.025
524.7 | 205.216 | 1235 | 523 | 58.3 | 58.3 | 0 | 5.43 | 65.45 | 0.32 | 641.3 | 2.7413 | 0.0909
340 | 121 | 1263 | 774 | 51 | 10.2 | 0 | 4.2 | 78.2 | 0.3016 | 401.2 | 5.0773 | 0.0254
399.2 | 185.5 | 742.3 | 825.2 | 119.76 | 23.952 | 0 | 9.68 | 55.981 | 0.3417 | 542.912 | 2.8872 | 0.0441
300 | 191 | 850 | 761 | 169 | 0 | 0 | 4.2 | 29.49 | 0.4072 | 469 | 3.435 | 0
387 | 157 | 938 | 845 | 94 | 0 | 20 | 13.9 | 36.72 | 0.3134 | 501 | 3.5589 | 0
236 | 194 | 968 | 885 | 0 | 0 | 0 | 0 | 14.736 | 0.822 | 236 | 7.8517 | 0
181.44 | 197 | 1014.85 | 797.38 | 0 | 7.8 | 0 | 0 | 27.455 | 1.041 | 189.24 | 9.5764 | 0.0412
244 | 142.5 | 1325 | 705 | 75 | 0 | 56 | 1.5 | 43.86 | 0.38 | 375 | 5.4133 | 0
425 | 151.4 | 936 | 803.7 | 0 | 0 | 106.3 | 18.6 | 51.92 | 0.285 | 531.3 | 3.2744 | 0
442.68 | 158 | 1029 | 686 | 52.7 | 31.62 | 0 | 10.54 | 53.63 | 0.2998 | 527 | 3.2543 | 0.06
252.1 | 193.8 | 835.5 | 821.4 | 75.6 | 0 | 97.1 | 8.3 | 33.4 | 0.4562 | 424.8 | 3.9004 | 0
382.5 | 198 | 858 | 816 | 0 | 67.5 | 0 | 7.76 | 60.43 | 0.44 | 450 | 3.72 | 0.15
139.6 | 192 | 1047 | 806.9 | 0 | 0 | 209.4 | 0 | 35.368 | 0.5501 | 349 | 5.312 | 0
375 | 170 | 1100 | 640 | 125 | 0 | 0 | 11.25 | 36.12 | 0.34 | 500 | 3.48 | 0
360 | 198 | 859 | 817 | 33.8 | 22.5 | 33.8 | 4.2 | 76 | 0.4399 | 450.1 | 3.7236 | 0.05
465 | 227.7 | 590 | 910 | 85 | 0 | 0 | 10.73 | 29.91 | 0.414 | 550 | 2.7273 | 0
360.6 | 185.45 | 723.38 | 804.19 | 144.24 | 28.85 | 0 | 13.4684 | 56.77 | 0.3475 | 533.69 | 2.8623 | 0.0541
181.4 | 169.6 | 1055.6 | 777.8 | 167 | 0 | 0 | 7.6 | 17.28 | 0.4868 | 348.4 | 5.2623 | 0
583 | 205.216 | 1235 | 523 | 0 | 58.3 | 0 | 5.62 | 67.15 | 0.32 | 641.3 | 2.7413 | 0.0909
145 | 184 | 833 | 880 | 119 | 0 | 116 | 5.7 | 23.328 | 0.4842 | 380 | 4.5079 | 0
295.8 | 185.7 | 1091.4 | 769.3 | 0 | 0 | 0 | 0 | 20.176 | 0.6278 | 295.8 | 6.2904 | 0
440 | 137.5 | 815.4 | 815.4 | 0 | 0 | 110 | 22 | 69.445 | 0.25 | 550 | 2.9651 | 0
312 | 207 | 1148 | 710 | 0 | 0 | 71 | 0 | 27.625 | 0.5405 | 383 | 4.8512 | 0
295 | 185 | 1069 | 769 | 0 | 0 | 0 | 0 | 20.144 | 0.6271 | 295 | 6.2305 | 0
388 | 145 | 1151.724 | 668 | 97 | 0 | 0 | 6.79 | 67.575 | 0.299 | 485 | 3.752 | 0
252.3 | 146.3 | 987.8 | 889 | 98.8 | 0 | 0 | 14.2 | 17.424 | 0.4167 | 351.1 | 5.3455 | 0
375 | 180 | 876 | 860 | 100 | 25 | 0 | 4.874 | 55.42 | 0.36 | 500 | 3.472 | 0.05
180 | 180 | 595 | 908 | 420 | 0 | 0 | 0.72 | 38.76 | 0.3 | 600 | 2.505 | 0
382 | 186 | 1111 | 784 | 0 | 0 | 0 | 0 | 9.176 | 0.4869 | 382 | 4.9607 | 0
130.625 | 190 | 724.3 | 939.2 | 71.25 | 35.625 | 237.5 | 1.6625 | 32.9 | 0.4 | 475 | 3.5021 | 0.075
135 | 135 | 875 | 875 | 0 | 45 | 270 | 1.857 | 66.96 | 0.3 | 450 | 3.8889 | 0.1
251.8 | 146.1 | 1006 | 899.8 | 99.9 | 0 | 0 | 12.4 | 36.296 | 0.4154 | 351.7 | 5.4188 | 0
272.8 | 209.7 | 904 | 679.7 | 81.8 | 0 | 105.1 | 9 | 29.736 | 0.4562 | 459.7 | 3.4451 | 0
269 | 134.4 | 1434 | 154 | 38 | 38 | 0 | 0 | 15.725 | 0.3896 | 345 | 4.6029 | 0.1101
640 | 185 | 710 | 730 | 160 | 0 | 0 | 32 | 102.68 | 0.2312 | 800 | 1.8 | 0
237.75 | 190 | 1396 | 698 | 63.4 | 15.85 | 0 | 0 | 16.38 | 0.5994 | 317 | 6.6057 | 0.05
469 | 137.8 | 852.1 | 840.5 | 0 | 0 | 117.2 | 32.2 | 32.16 | 0.2351 | 586.2 | 2.8874 | 0
250 | 187.4 | 956.9 | 861.2 | 95.7 | 0 | 0 | 5.5 | 30.664 | 0.5421 | 345.7 | 5.2592 | 0
246.8 | 143.3 | 1086.8 | 800.9 | 125.1 | 0 | 0 | 12 | 42 | 0.3853 | 371.9 | 5.0758 | 0
331 | 192 | 978 | 825 | 0 | 0 | 0 | 0 | 31.2 | 0.5801 | 331 | 5.4471 | 0
330 | 176 | 920 | 716 | 0 | 55 | 165 | 10.78 | 74.375 | 0.32 | 550 | 2.9745 | 0.1
164.6 | 181.6 | 1023.3 | 728.9 | 150.4 | 0 | 0 | 11.7 | 14.424 | 0.5765 | 315 | 5.5625 | 0
106.875 | 200 | 720.5 | 934.3 | 95 | 35.625 | 237.5 | 1.75 | 33.1 | 0.4211 | 475 | 3.4838 | 0.075
475 | 165 | 1050 | 690 | 0 | 25 | 0 | 12 | 70.55 | 0.33 | 500 | 3.48 | 0.05
302 | 203 | 974 | 817 | 0 | 0 | 0 | 0 | 17.4 | 0.6722 | 302 | 5.9305 | 0
405 | 198 | 861 | 819 | 0 | 45 | 0 | 5.2 | 49.72 | 0.44 | 450 | 3.7333 | 0.1
253.6 | 190 | 1396 | 698 | 31.7 | 31.7 | 0 | 0 | 16.19 | 0.5994 | 317 | 6.6057 | 0.1
130 | 206.7 | 849.4 | 785 | 195 | 0 | 195 | 4.68 | 16.711 | 0.3975 | 520 | 3.1431 | 0
200 | 192 | 965.4 | 806.2 | 0 | 0 | 133 | 0 | 24.352 | 0.5766 | 333 | 5.3201 | 0
152.7 | 178.1 | 999.7 | 822.2 | 0 | 0 | 144.7 | 8 | 15.208 | 0.5989 | 297.4 | 6.1261 | 0
297.8 | 201.3 | 878.4 | 655.3 | 106.9 | 0 | 137.2 | 6 | 53.52 | 0.3715 | 541.9 | 2.8302 | 0
128 | 176 | 1145 | 688 | 0 | 0 | 192 | 0 | 15.53 | 0.55 | 320 | 5.7281 | 0
240 | 152 | 1097 | 731.2 | 0 | 0 | 160 | 0 | 51.85 | 0.38 | 400 | 4.5705 | 0
359 | 154 | 942 | 801 | 141 | 0 | 19 | 10.9 | 30.888 | 0.2967 | 519 | 3.3584 | 0
443.02 | 185.45 | 747.22 | 830.69 | 88.604 | 35.44 | 0 | 10.98064 | 55.16 | 0.327 | 567.064 | 2.7826 | 0.0625
240 | 180 | 1107 | 665 | 0 | 0 | 160 | 0 | 28.47 | 0.45 | 400 | 4.43 | 0
426 | 153 | 1169 | 630 | 0 | 22 | 0 | 2.2 | 51 | 0.3415 | 448 | 4.0156 | 0.0491
253.75 | 163 | 1048 | 670 | 90.62 | 18.12 | 0 | 0 | 37 | 0.4497 | 362.49 | 4.7394 | 0.05
230 | 195.5 | 1029.4 | 758.6 | 118.3 | 0 | 0 | 4.6 | 25.232 | 0.5613 | 348.3 | 5.1335 | 0
225.625 | 152 | 727.7 | 943.7 | 71.25 | 35.625 | 142.5 | 1.33 | 38.5 | 0.32 | 475 | 3.5187 | 0.075
332.5 | 228 | 932 | 594 | 0 | 0 | 142.5 | 0 | 30.176 | 0.48 | 475 | 3.2126 | 0
304.56 | 160 | 1270 | 605 | 84.6 | 33.84 | 126.9 | 3.6 | 44.914 | 0.291 | 549.9 | 3.4097 | 0.0615
234.72 | 179 | 1109 | 675 | 65.2 | 26.08 | 0 | 0 | 28.9 | 0.5491 | 326 | 5.4724 | 0.08
388.9 | 185.5 | 740.8 | 823.5 | 116.67 | 31.112 | 0 | 3.8555 | 56.4315 | 0.3456 | 536.682 | 2.9148 | 0.058
298.1 | 163.6 | 953.2 | 784 | 107.5 | 0 | 0 | 12.8 | 28.696 | 0.4034 | 405.6 | 4.283 | 0
362.6 | 164.9 | 944.7 | 755.8 | 0 | 0 | 189 | 11.6 | 63.44 | 0.2989 | 551.6 | 3.0828 | 0
284 | 179 | 842 | 801 | 141 | 0 | 15 | 5.5 | 34.984 | 0.4068 | 440 | 3.7341 | 0
143.6 | 158.4 | 942.7 | 844.5 | 174.9 | 0 | 0 | 17.9 | 12.336 | 0.4973 | 318.5 | 5.6113 | 0
355 | 145 | 967 | 871 | 97 | 0 | 19 | 13.1 | 35.224 | 0.3079 | 471 | 3.9023 | 0
350 | 203 | 974 | 775 | 0 | 0 | 0 | 0 | 25.08 | 0.58 | 350 | 4.9971 | 0
446 | 162 | 967 | 712 | 79 | 0 | 24 | 11.6 | 18.68 | 0.2951 | 549 | 3.0583 | 0
280 | 160 | 1270 | 554 | 120 | 0 | 0 | 0 | 29.75 | 0.4 | 400 | 4.56 | 0
148.5 | 192.7 | 892.4 | 780 | 108.6 | 0 | 139.4 | 6.1 | 23.7 | 0.486 | 396.5 | 4.2179 | 0
320 | 160 | 1270 | 564 | 80 | 0 | 0 | 0 | 32.04 | 0.4 | 400 | 4.585 | 0
139.6 | 192 | 1047 | 806.9 | 0 | 0 | 209.4 | 0 | 11.672 | 0.5501 | 349 | 5.312 | 0
290.4 | 168.1 | 961.2 | 865 | 96.2 | 0 | 0 | 9.4 | 36.064 | 0.4348 | 386.6 | 4.7237 | 0
418.5 | 200 | 737 | 937.5 | 0 | 46.5 | 0 | 3.72 | 38.25 | 0.4301 | 465 | 3.6011 | 0.1
180 | 180 | 640 | 1053 | 270 | 0 | 0 | 0.945 | 30.35 | 0.4 | 450 | 3.7622 | 0
153 | 192 | 888 | 943.1 | 0 | 0 | 102 | 0 | 14.368 | 0.7529 | 255 | 7.1808 | 0
466.4 | 191.232 | 1235 | 523 | 0 | 14.6 | 116.6 | 4.65 | 63.75 | 0.32 | 597.6 | 2.9418 | 0.0244
275 | 183 | 1088 | 808 | 0 | 0 | 0 | 0 | 11.36 | 0.6655 | 275 | 6.8945 | 0
290.4 | 168.1 | 961.2 | 865 | 96.2 | 0 | 0 | 9.4 | 27.736 | 0.4348 | 386.6 | 4.7237 | 0
162 | 202 | 820 | 680 | 164 | 0 | 214 | 10 | 30.65 | 0.3741 | 540 | 2.7778 | 0
176 | 211 | 951 | 881 | 88 | 0 | 88 | 0 | 36.465 | 0.5994 | 352 | 5.2045 | 0
466.4 | 205.216 | 1235 | 523 | 116.6 | 0 | 58.3 | 4.05 | 57.8 | 0.32 | 641.3 | 2.7413 | 0
424 | 204 | 785 | 908 | 51 | 0 | 0 | 9.24 | 35.7 | 0.4295 | 475 | 3.5642 | 0
379.5 | 153.9 | 1134.3 | 605 | 0 | 0 | 151.2 | 15.9 | 37.68 | 0.29 | 530.7 | 3.2774 | 0
138 | 205.3 | 1007 | 635 | 92 | 46 | 184 | 1.84 | 31 | 0.4463 | 460 | 3.5696 | 0.1
124 | 122 | 1115 | 770 | 127 | 0 | 53 | 4.4 | 37.4 | 0.4013 | 304 | 6.2007 | 0
474 | 168 | 820 | 807 | 94.8 | 0 | 0 | 1.69 | 80 | 0.2954 | 568.8 | 2.8604 | 0
151 | 167 | 1074 | 678 | 185 | 0 | 0 | 16 | 10.768 | 0.497 | 336 | 5.2143 | 0
310 | 192 | 970 | 850 | 0 | 0 | 0 | 0 | 30.488 | 0.6194 | 310 | 5.871 | 0
165 | 163.8 | 1005.6 | 900.9 | 143.6 | 0 | 0 | 0 | 11.52 | 0.5308 | 308.6 | 6.1779 | 0
250 | 210 | 856 | 856 | 250 | 0 | 0 | 8.6 | 18.7 | 0.42 | 500 | 3.424 | 0
160 | 156 | 1809 | 1372 | 0 | 0 | 240 | 2 | 31.59 | 0.39 | 400 | 7.9525 | 0
350 | 190 | 735 | 910 | 150 | 0 | 0 | 6.75 | 39.1 | 0.38 | 500 | 3.29 | 0
360 | 198 | 855 | 813 | 90 | 0 | 0 | 3.2 | 44.28 | 0.44 | 450 | 3.7067 | 0
111 | 128 | 1115 | 770 | 127 | 0 | 47 | 3.68 | 37 | 0.4491 | 285 | 6.614 | 0
214.9 | 155.6 | 1014.3 | 780.6 | 121.9 | 0 | 53.8 | 9.6 | 14.416 | 0.3984 | 390.6 | 4.5952 | 0
424 | 168 | 822 | 750 | 132 | 0 | 22 | 8.9 | 72.1 | 0.2907 | 578 | 2.7197 | 0
475 | 228 | 932 | 594 | 0 | 0 | 0 | 0 | 33.784 | 0.48 | 475 | 3.2126 | 0
249.1 | 158.1 | 987.8 | 889 | 98.8 | 0 | 0 | 12.8 | 22.944 | 0.4544 | 347.9 | 5.3947 | 0
175 | 210 | 952 | 883 | 0 | 0 | 175 | 0 | 43.605 | 0.6 | 350 | 5.2429 | 0
351 | 140 | 1037 | 855 | 0 | 6.24 | 0 | 7.72 | 60.09 | 0.3919 | 357.24 | 5.2962 | 0.0175
495 | 137.5 | 856.9 | 856.9 | 55 | 0 | 0 | 23.4 | 61.03 | 0.25 | 550 | 3.116 | 0
427.5 | 228 | 932 | 594 | 0 | 0 | 47.5 | 0 | 29.944 | 0.48 | 475 | 3.2126 | 0
475 | 142 | 1098 | 641 | 59 | 0 | 0 | 1.9 | 45.784 | 0.2659 | 534 | 3.2566 | 0
424 | 168 | 822 | 750 | 132 | 0 | 22 | 8.9 | 32.232 | 0.2907 | 578 | 2.7197 | 0
300 | 191 | 571 | 1029 | 200 | 0 | 0 | 1.83 | 30.26 | 0.382 | 500 | 3.2 | 0
629 | 151 | 1075 | 510 | 0 | 111 | 0 | 9.62 | 113.5005 | 0.2041 | 740 | 2.1419 | 0.15
275.1 | 159.5 | 1053.6 | 777.5 | 121.4 | 0 | 0 | 9.9 | 19.04 | 0.4023 | 396.5 | 4.6182 | 0
540 | 180 | 595 | 1059 | 0 | 60 | 0 | 8.58 | 85.43 | 0.3 | 600 | 2.7567 | 0.1
391.51 | 185.45 | 727.9 | 809.22 | 156.604 | 7.83 | 0 | 11.475948 | 54.19 | 0.3336 | 555.944 | 2.7649 | 0.0141
142 | 174 | 883 | 785 | 130 | 0 | 167 | 11 | 44.61 | 0.3964 | 439 | 3.7995 | 0
116 | 192 | 909.8 | 891.9 | 0 | 0 | 173 | 0 | 8.072 | 0.6644 | 289 | 6.2343 | 0
194.7 | 165.6 | 1006.4 | 905.9 | 100.5 | 0 | 0 | 7.5 | 19.992 | 0.561 | 295.2 | 6.478 | 0
450 | 191 | 595 | 1072 | 0 | 0 | 50 | 2.25 | 38.25 | 0.382 | 500 | 3.334 | 0
238 | 185.2 | 1118 | 789 | 124.8 | 0 | 0 | 0 | 16.84 | 0.5105 | 362.8 | 5.2563 | 0
222 | 168 | 933 | 865 | 111 | 0 | 111 | 4.7 | 70.635 | 0.3784 | 444 | 4.0495 | 0
228 | 182 | 1100 | 770 | 0 | 0 | 228 | 0 | 43 | 0.3991 | 456 | 4.1009 | 0
220.9 | 142.5 | 896 | 896 | 124.8 | 0 | 0 | 0 | 72.11 | 0.4122 | 345.7 | 5.1837 | 0
116 | 192 | 909.8 | 891.9 | 0 | 0 | 173 | 0 | 24.816 | 0.6644 | 289 | 6.2343 | 0
440 | 82.42 | 1028 | 630 | 44 | 44 | 0 | 7.92 | 74.1 | 0.1561 | 528 | 3.1402 | 0.0833
360 | 198 | 855 | 813 | 90 | 0 | 0 | 3.2 | 68 | 0.44 | 450 | 3.7067 | 0
463.63 | 185.45 | 791.46 | 879.87 | 0 | 46.36 | 0 | 9.24 | 61.58 | 0.3636 | 509.99 | 3.2772 | 0.0909
252 | 185 | 1111 | 784 | 0 | 0 | 0 | 0 | 15.752 | 0.7341 | 252 | 7.5198 | 0
229 | 113 | 1032 | 844 | 254 | 0 | 0 | 2.1 | 46.3 | 0.234 | 483 | 3.8841 | 0
140 | 175 | 1132 | 680 | 0 | 0 | 210 | 0 | 21.86 | 0.5 | 350 | 5.1771 | 0
236.9 | 246.9 | 852.9 | 695.4 | 71.5 | 0 | 91.7 | 6 | 22.904 | 0.6171 | 400.1 | 3.8698 | 0
212 | 159 | 1085.4 | 799.5 | 124.8 | 0 | 0 | 7.8 | 15.616 | 0.4721 | 336.8 | 5.5965 | 0
325 | 184 | 1063 | 783 | 0 | 0 | 0 | 0 | 14.032 | 0.5662 | 325 | 5.68 | 0
213.7 | 181.7 | 1065.8 | 785.4 | 24.5 | 0 | 98.1 | 6.9 | 14.4 | 0.5403 | 336.3 | 5.5046 | 0
101 | 214.9 | 832 | 785 | 303 | 0 | 0 | 3.2 | 8.1855 | 0.5319 | 404 | 4.0025 | 0
237 | 247 | 853 | 695 | 71 | 0 | 92 | 6 | 22.904 | 0.6175 | 400 | 3.87 | 0
287.2 | 158 | 1110.39 | 796 | 0 | 71.8 | 0 | 0 | 25.33 | 0.4401 | 359 | 5.3103 | 0.2
275.1 | 159.5 | 1053.6 | 777.5 | 121.4 | 0 | 0 | 9.9 | 31.016 | 0.4023 | 396.5 | 4.6182 | 0
275.1 | 159.5 | 1053.6 | 777.5 | 121.4 | 0 | 0 | 9.9 | 45.48 | 0.4023 | 396.5 | 4.6182 | 0
136 | 172 | 923 | 764 | 126 | 0 | 162 | 10 | 23.256 | 0.4057 | 424 | 3.9788 | 0
440 | 209 | 705 | 748 | 110 | 0 | 0 | 9.35 | 45.05 | 0.38 | 550 | 2.6418 | 0
190.7 | 162.1 | 1090 | 804 | 125.4 | 0 | 0 | 7.8 | 12.032 | 0.5128 | 316.1 | 5.9918 | 0
500 | 200 | 1125 | 613 | 0 | 0 | 0 | 0 | 35.272 | 0.4 | 500 | 3.476 | 0
153 | 178 | 1000 | 822 | 0 | 0 | 145 | 8 | 15.208 | 0.5973 | 298 | 6.1141 | 0
350 | 186 | 1050 | 770 | 0 | 0 | 0 | 0 | 16.224 | 0.5314 | 350 | 5.2 | 0
130 | 206.7 | 849.4 | 785 | 156 | 78 | 156 | 6.8 | 30.21 | 0.3975 | 520 | 3.1431 | 0.15
220 | 137.5 | 815.7 | 815.7 | 330 | 0 | 0 | 18.7 | 38.25 | 0.25 | 550 | 2.9662 | 0
469 | 137.8 | 852.1 | 840.5 | 0 | 0 | 117.2 | 32.2 | 43.92 | 0.2351 | 586.2 | 2.8874 | 0
469 | 137.8 | 852.1 | 840.5 | 0 | 0 | 117.2 | 32.2 | 53.52 | 0.2351 | 586.2 | 2.8874 | 0
298 | 210 | 880 | 744 | 107 | 0 | 0 | 11 | 25.496 | 0.5185 | 405 | 4.0099 | 0
270 | 189 | 778 | 979.4 | 0 | 45 | 135 | 1.8 | 40 | 0.42 | 450 | 3.9053 | 0.1
450 | 210 | 706.3 | 898.6 | 0 | 50 | 0 | 1.7 | 60.57 | 0.42 | 500 | 3.2098 | 0.1
288.5 | 185.5 | 659.8 | 733.5 | 230.8 | 0 | 0 | 3.96 | 43.01 | 0.3572 | 519.3 | 2.683 | 0
280 | 160 | 1104 | 736 | 0 | 0 | 120 | 2 | 19.975 | 0.4 | 400 | 4.6 | 0
270 | 198 | 863 | 821 | 0 | 0 | 180 | 3.4 | 74.9 | 0.44 | 450 | 3.7422 | 0
253.75 | 163 | 1048 | 670 | 108.75 | 0 | 0 | 0 | 40 | 0.4497 | 362.5 | 4.7393 | 0
297.2 | 174.8 | 1022.8 | 753.5 | 117.5 | 0 | 0 | 9.5 | 45.392 | 0.4215 | 414.7 | 4.2833 | 0
277.2 | 160.7 | 1061.7 | 782.5 | 24.5 | 0 | 97.8 | 11.2 | 53.56 | 0.4023 | 399.5 | 4.6163 | 0
331 | 192 | 978 | 825 | 0 | 0 | 0 | 0 | 10.816 | 0.5801 | 331 | 5.4471 | 0
320 | 180 | 1107 | 665 | 0 | 0 | 80 | 0 | 30.77 | 0.45 | 400 | 4.43 | 0
420 | 156 | 1134 | 610 | 0 | 0 | 180 | 6.72 | 85.34 | 0.26 | 600 | 2.9067 | 0
427.5 | 228 | 932 | 594 | 0 | 0 | 47.5 | 0 | 33.232 | 0.48 | 475 | 3.2126 | 0
296 | 192 | 1085 | 765 | 0 | 0 | 0 | 0 | 17.32 | 0.6486 | 296 | 6.25 | 0
286.3 | 144.7 | 1004.6 | 803.7 | 0 | 0 | 200.9 | 11.2 | 30.4 | 0.297 | 487.2 | 3.7116 | 0
250 | 187.4 | 956.9 | 861.2 | 95.7 | 0 | 0 | 5.5 | 33.88 | 0.5421 | 345.7 | 5.2592 | 0
213.7 | 181.7 | 1065.8 | 785.4 | 24.5 | 0 | 98.1 | 6.9 | 43.12 | 0.5403 | 336.3 | 5.5046 | 0
135 | 196 | 965 | 643 | 193 | 0 | 105 | 6 | 17.528 | 0.4527 | 433 | 3.7136 | 0
378 | 51.3 | 869 | 869 | 0 | 42 | 0 | 2.16 | 68 | 0.1221 | 420 | 4.1381 | 0.1
271 | 221.26 | 768 | 834 | 135.5 | 0 | 135.5 | 6.18 | 30.838 | 0.4082 | 542 | 2.9557 | 0
213.5 | 154.6 | 1052.3 | 775.5 | 174.2 | 0 | 0 | 11.7 | 36.752 | 0.3988 | 387.7 | 4.7145 | 0
149 | 192 | 935 | 623 | 194 | 0 | 153 | 8 | 24.58 | 0.3871 | 496 | 3.1411 | 0
240 | 165 | 712 | 813 | 300 | 60 | 0 | 19.98 | 59 | 0.275 | 600 | 2.5417 | 0.1
273.175 | 190 | 754 | 939 | 47.5 | 11.875 | 142.5 | 1.1875 | 42.6 | 0.4 | 475.05 | 3.5638 | 0.025
206 | 180 | 621 | 1001 | 309 | 0 | 0 | 0.9766 | 44.71 | 0.3495 | 515 | 3.1495 | 0
525 | 189 | 1125 | 613 | 0 | 0 | 0 | 0 | 53.688 | 0.36 | 525 | 3.3105 | 0
221.51 | 185.45 | 623.52 | 693.18 | 221.51 | 4.43 | 0 | 12.1 | 46.1 | 0.4145 | 447.45 | 2.9427 | 0.0099
213.5 | 159.2 | 1043.6 | 771.9 | 174.2 | 0 | 0 | 11.7 | 41.008 | 0.4106 | 387.7 | 4.6827 | 0
306.5 | 185.5 | 675.7 | 751.2 | 214.55 | 6.13 | 0 | 10.285 | 51.408 | 0.3519 | 527.18 | 2.7067 | 0.0116
281 | 186 | 1104 | 774 | 0 | 0 | 0 | 0 | 17.952 | 0.6619 | 281 | 6.6833 | 0
212.1 | 180.3 | 1057.6 | 779.3 | 121.6 | 0 | 0 | 5.7 | 31.688 | 0.5403 | 333.7 | 5.5046 | 0
225.625 | 195.2 | 734.2 | 952 | 47.5 | 11.875 | 190 | 1.22 | 40.4 | 0.4109 | 475 | 3.5499 | 0.025
248 | 210.12 | 812 | 853 | 248 | 0 | 0 | 5 | 22.933 | 0.4236 | 496 | 3.3569 | 0
310 | 192 | 970 | 850 | 0 | 0 | 0 | 0 | 22.336 | 0.6194 | 310 | 5.871 | 0
474.3 | 158 | 1029 | 686 | 52.7 | 0 | 0 | 10.54 | 65.87 | 0.2998 | 527 | 3.2543 | 0
475 | 200 | 937 | 780 | 0 | 25 | 0 | 3.6585 | 45.47 | 0.4 | 500 | 3.434 | 0.05
345.14 | 185.45 | 694.62 | 772.21 | 207.084 | 0 | 0 | 11 | 44.11 | 0.3358 | 552.224 | 2.6562 | 0
156 | 215 | 1096 | 710 | 0 | 0 | 212 | 0 | 20.4 | 0.5842 | 368 | 4.9076 | 0
253.75 | 163 | 1048 | 670 | 90.62 | 18.12 | 0 | 0 | 40.7 | 0.4497 | 362.49 | 4.7394 | 0.05
334 | 204 | 785 | 908 | 129 | 0 | 0 | 10.45 | 32.3 | 0.4406 | 463 | 3.6566 | 0
350 | 153 | 966 | 706 | 100 | 0 | 0 | 9.5 | 48.96 | 0.34 | 450 | 3.7156 | 0
249.375 | 190 | 750.2 | 934.1 | 71.25 | 11.875 | 142.5 | 1.1875 | 40.6 | 0.4 | 475 | 3.5459 | 0.025
228 | 171 | 1130.94 | 679.32 | 114 | 38 | 0 | 0 | 43.35 | 0.45 | 380 | 4.7638 | 0.1
416 | 135.2 | 1146 | 667 | 0 | 104 | 0 | 18.2 | 79.9 | 0.26 | 520 | 3.4865 | 0.2
202 | 206 | 942 | 801 | 141 | 0 | 11 | 1.7 | 17.576 | 0.5819 | 354 | 4.9237 | 0
343 | 186.2 | 1078 | 628 | 147 | 0 | 0 | 10.29 | 27.54 | 0.38 | 490 | 3.4816 | 0
380 | 228 | 932 | 594 | 0 | 0 | 95 | 0 | 32.608 | 0.48 | 475 | 3.2126 | 0
218.2 | 140.8 | 1075.7 | 792.7 | 123.8 | 0 | 54.6 | 11.9 | 49.592 | 0.355 | 396.6 | 4.711 | 0
250 | 125 | 1093 | 728.7 | 125 | 0 | 125 | 10.45 | 51.17 | 0.25 | 500 | 3.6434 | 0
148 | 171 | 1000 | 828 | 0 | 0 | 175 | 2 | 21.536 | 0.5294 | 323 | 5.6594 | 0
435 | 154 | 1098 | 772 | 0 | 0 | 43.5 | 4.31 | 40.205 | 0.3218 | 478.5 | 3.908 | 0
297.5 | 94.5 | 1035 | 740 | 26.25 | 26.25 | 0 | 6.3 | 52.7 | 0.27 | 350 | 5.0714 | 0.075
202 | 206 | 942 | 801 | 141 | 0 | 11 | 1.7 | 18.6 | 0.5819 | 354 | 4.9237 | 0
400 | 150 | 1147 | 703 | 0 | 0 | 100 | 7.5 | 67.915 | 0.3 | 500 | 3.7 | 0
190 | 200 | 727.8 | 943.8 | 71.25 | 23.75 | 190 | 1.5 | 33 | 0.4211 | 475 | 3.5192 | 0.05
425 | 153.5 | 852.1 | 887.1 | 0 | 0 | 106.3 | 16.5 | 26.72 | 0.2889 | 531.3 | 3.2735 | 0
375 | 186 | 1038 | 758 | 0 | 0 | 0 | 0 | 30.568 | 0.496 | 375 | 4.7893 | 0
158.6 | 175.1 | 953.3 | 719.7 | 116 | 0 | 148.9 | 15 | 27.68 | 0.4135 | 423.5 | 3.9504 | 0
136 | 172 | 923 | 764 | 126 | 0 | 162 | 10 | 29.07 | 0.4057 | 424 | 3.9788 | 0
336 | 201.6 | 1058 | 616 | 144 | 0 | 0 | 10.08 | 25.58 | 0.42 | 480 | 3.4875 | 0
442 | 135.2 | 1146 | 667 | 0 | 78 | 0 | 18.2 | 80.92 | 0.26 | 520 | 3.4865 | 0.15
385 | 198 | 797.5 | 962.5 | 55 | 110 | 0 | 8.25 | 46.5 | 0.36 | 550 | 3.2 | 0.2
138 | 191.4 | 1107 | 660 | 92 | 46 | 184 | 1.84 | 40 | 0.4161 | 460 | 3.8413 | 0.1
712.5 | 225 | 570 | 688 | 0 | 37.5 | 0 | 11.25 | 48.45 | 0.3 | 750 | 1.6773 | 0.05
336 | 140 | 1065 | 878 | 0 | 6.86 | 0 | 7.39 | 58.19 | 0.4083 | 342.86 | 5.667 | 0.02
366 | 191.3 | 824.3 | 756.9 | 0 | 0 | 187 | 6.6 | 52.728 | 0.3459 | 553 | 2.8593 | 0
273.125 | 109.12 | 697.1 | 921.6 | 47.5 | 11.875 | 142.5 | 0.682 | 35.52 | 0.2297 | 475 | 3.4078 | 0.025
173 | 192 | 946.8 | 856.8 | 0 | 0 | 116 | 0 | 5.552 | 0.6644 | 289 | 6.2408 | 0
106.875 | 244.88 | 685.8 | 906.6 | 95 | 35.625 | 237.5 | 2.1427 | 25.05 | 0.5155 | 475 | 3.3524 | 0.075
237.5 | 228 | 932 | 594 | 0 | 0 | 237.5 | 0 | 21.008 | 0.48 | 475 | 3.2126 | 0
255 | 192 | 889.8 | 945 | 0 | 0 | 0 | 0 | 6.56 | 0.7529 | 255 | 7.1953 | 0
332.4 | 214 | 1212 | 520 | 71.3 | 71.3 | 0 | 0 | 33.626 | 0.4505 | 475 | 3.6463 | 0.1501
214.9 | 155.6 | 1014.3 | 780.6 | 121.9 | 0 | 53.8 | 9.6 | 52.2 | 0.3984 | 390.6 | 4.5952 | 0
349 | 192 | 1047 | 806 | 0 | 0 | 0 | 0 | 26.176 | 0.5501 | 349 | 5.3095 | 0
475 | 181.1 | 852.1 | 781.5 | 0 | 0 | 118.8 | 8.9 | 59.352 | 0.305 | 593.8 | 2.7511 | 0
379.5 | 153.9 | 1134.3 | 605 | 0 | 0 | 151.2 | 15.9 | 45.2 | 0.29 | 530.7 | 3.2774 | 0
317.9 | 209.7 | 860.5 | 736.6 | 126.5 | 0 | 0 | 5.7 | 32.048 | 0.4719 | 444.4 | 3.5938 | 0
368.9 | 158 | 1029 | 686 | 158.1 | 0 | 0 | 10.54 | 46.92 | 0.2998 | 527 | 3.2543 | 0
350 | 140 | 1109 | 720 | 100 | 0 | 0 | 10.8 | 46.32 | 0.3111 | 450 | 4.0644 | 0
524.7 | 195.904 | 1235 | 523 | 58.3 | 29.2 | 0 | 4.5 | 62.475 | 0.32 | 612.2 | 2.8716 | 0.0477
180 | 198 | 828 | 788 | 202.5 | 67.5 | 0 | 4.82 | 31.79 | 0.44 | 450 | 3.5911 | 0.15
430 | 195 | 795 | 971 | 0 | 20 | 0 | 4.68 | 59.5 | 0.4333 | 450 | 3.9244 | 0.0444
154.375 | 182.4 | 730.4 | 947.1 | 71.25 | 11.875 | 237.5 | 1.14 | 34.8 | 0.384 | 475 | 3.5316 | 0.025
236 | 193 | 968 | 885 | 0 | 0 | 0 | 0 | 19.28 | 0.8178 | 236 | 7.8517 | 0
326.5 | 193.3 | 801.1 | 792.5 | 124.8 | 0 | 0 | 10.8 | 35.61 | 0.4283 | 451.3 | 3.5311 | 0
275 | 176 | 504 | 900 | 275 | 0 | 0 | 5.5 | 25.5 | 0.32 | 550 | 2.5527 | 0
252.1 | 193.8 | 835.5 | 821.4 | 75.6 | 0 | 97.1 | 8.3 | 26.72 | 0.4562 | 424.8 | 3.9004 | 0
340 | 188 | 800 | 825 | 0 | 0 | 135 | 6.1275 | 36.55 | 0.3958 | 475 | 3.4211 | 0
322 | 185.5 | 704.5 | 783.2 | 161 | 32.2 | 0 | 9.724 | 58.5395 | 0.3601 | 515.2 | 2.8876 | 0.0625
156 | 195 | 1200 | 710 | 0 | 0 | 212 | 0 | 24.65 | 0.5299 | 368 | 5.1902 | 0
464.4 | 158 | 1151 | 647 | 0 | 29.6 | 0 | 4.94 | 54.99 | 0.3198 | 494 | 3.6397 | 0.0599
290 | 163 | 1048 | 670 | 72.5 | 0 | 0 | 0 | 28 | 0.4497 | 362.5 | 4.7393 | 0
160 | 120 | 1270 | 628 | 240 | 0 | 0 | 2 | 38.25 | 0.3 | 400 | 4.745 | 0
359 | 154 | 942 | 801 | 141 | 0 | 19 | 10.9 | 50.352 | 0.2967 | 519 | 3.3584 | 0
421.6 | 158 | 1029 | 686 | 52.7 | 52.7 | 0 | 10.54 | 64.09 | 0.2998 | 527 | 3.2543 | 0.1
441.75 | 200 | 737 | 937.5 | 23.25 | 0 | 0 | 3.72 | 34 | 0.4301 | 465 | 3.6011 | 0
280 | 172 | 825 | 805 | 100 | 0 | 129 | 9 | 42.256 | 0.3379 | 509 | 3.2024 | 0
468 | 132 | 1136 | 612 | 0 | 83 | 0 | 8.3 | 85 | 0.2396 | 551 | 3.1724 | 0.1506
271 | 205.13 | 787 | 834 | 108.4 | 54.2 | 108.4 | 3.435 | 38.641 | 0.3785 | 542 | 2.9908 | 0.1
474 | 168 | 820 | 807 | 284.4 | 0 | 0 | 1.69 | 63.5 | 0.2215 | 758.4 | 2.1453 | 0
339 | 197 | 968 | 781 | 0 | 0 | 0 | 0 | 25.632 | 0.5811 | 339 | 5.1593 | 0
271 | 205.13 | 787 | 834 | 271 | 0 | 0 | 4.35 | 23.9955 | 0.3785 | 542 | 2.9908 | 0
130.625 | 174.84 | 725.2 | 940.4 | 95 | 11.875 | 237.5 | 1.09275 | 33.8 | 0.3681 | 475 | 3.5065 | 0.025
213.8 | 181.7 | 1066 | 785.5 | 24.5 | 0 | 98.1 | 6.7 | 40.23 | 0.5401 | 336.4 | 5.5039 | 0
203.5 | 203.5 | 963.4 | 630 | 0 | 0 | 305.3 | 0 | 15.632 | 0.4 | 508.8 | 3.1317 | 0
203.5 | 203.5 | 963.4 | 630 | 0 | 0 | 305.3 | 0 | 7.648 | 0.4 | 508.8 | 3.1317 | 0
240 | 156 | 1816 | 1386 | 0 | 0 | 160 | 1.6 | 39.15 | 0.39 | 400 | 8.005 | 0
408.1 | 191.232 | 1235 | 523 | 0 | 14.6 | 174.9 | 4.5 | 62.475 | 0.32 | 597.6 | 2.9418 | 0.0244
190 | 228 | 932 | 670 | 0 | 0 | 190 | 0 | 33.864 | 0.6 | 380 | 4.2158 | 0
266 | 228 | 932 | 670 | 0 | 0 | 114 | 0 | 36.68 | 0.6 | 380 | 4.2158 | 0
239.6 | 185.7 | 941.6 | 664.3 | 0 | 0 | 359.4 | 0 | 20.336 | 0.31 | 599 | 2.681 | 0
168 | 121.8 | 1058.7 | 780.1 | 163.8 | 0 | 42.1 | 5.7 | 14.256 | 0.3258 | 373.9 | 4.9179 | 0
296 | 186 | 1090 | 769 | 0 | 0 | 0 | 0 | 20.144 | 0.6284 | 296 | 6.2804 | 0
238.1 | 186.7 | 949.9 | 847 | 94.1 | 0 | 0 | 7 | 35.44 | 0.562 | 332.2 | 5.4091 | 0
681 | 152 | 1092 | 518 | 0 | 59 | 0 | 9.62 | 103.598 | 0.2054 | 740 | 2.1757 | 0.0797
270 | 198 | 842 | 801 | 180 | 0 | 0 | 2.96 | 37.99 | 0.44 | 450 | 3.6511 | 0
360.6 | 185.5 | 723.4 | 804.2 | 144.24 | 28.848 | 0 | 1.925 | 56.7715 | 0.3476 | 533.688 | 2.8623 | 0.0541
467.5 | 192.5 | 839.3 | 801.3 | 0 | 0 | 82.5 | 7.43 | 51.17 | 0.35 | 550 | 2.9829 | 0
674.4 | 187.4 | 1058.8 | 453.3 | 75 | 0 | 0 | 3.4 | 64 | 0.2501 | 749.4 | 2.0177 | 0
415.7 | 168 | 820 | 807 | 188 | 0 | 0 | 1.69 | 83.5 | 0.2783 | 603.7 | 2.695 | 0
304 | 228 | 932 | 670 | 0 | 0 | 76 | 0 | 44.208 | 0.6 | 380 | 4.2158 | 0
362.6 | 164.9 | 944.7 | 755.8 | 0 | 0 | 189 | 11.6 | 57.04 | 0.2989 | 551.6 | 3.0828 | 0
152 | 168 | 944 | 695 | 139 | 0 | 178 | 18 | 36.35 | 0.3582 | 469 | 3.4947 | 0
380 | 214 | 1212 | 520 | 0 | 47.5 | 47.5 | 0 | 43.6135 | 0.4505 | 475 | 3.6463 | 0.1
277.5 | 250 | 836 | 631 | 0 | 69.5 | 116 | 0 | 38.08 | 0.54 | 463 | 3.1685 | 0.1501
484.5 | 153 | 1122.5 | 653 | 0 | 25.5 | 0 | 17.85 | 63.75 | 0.3 | 510 | 3.4814 | 0.05
336 | 159.6 | 861 | 861 | 63 | 21 | 0 | 1.764 | 60.775 | 0.38 | 420 | 4.1 | 0.05
425 | 153.5 | 852.1 | 887.1 | 0 | 0 | 106.3 | 16.5 | 48.232 | 0.2889 | 531.3 | 3.2735 | 0
122.5 | 172 | 1100 | 880 | 87.5 | 0 | 140 | 5 | 44.1 | 0.4914 | 350 | 5.6571 | 0
132 | 179 | 867 | 736 | 161 | 0 | 207 | 5 | 26.64 | 0.358 | 500 | 3.206 | 0
190.8 | 185.1 | 979.5 | 811 | 124.8 | 0 | 0 | 11.1 | 15.21 | 0.5865 | 315.6 | 5.6733 | 0
300 | 191 | 875 | 761 | 169 | 0 | 0 | 4 | 30.77 | 0.4072 | 469 | 3.4883 | 0
384 | 201.6 | 1058 | 616 | 96 | 0 | 0 | 11.52 | 28.05 | 0.42 | 480 | 3.4875 | 0
149.5 | 175.8 | 846.8 | 892.7 | 0 | 0 | 236 | 12.6 | 26.368 | 0.456 | 385.5 | 4.5123 | 0
162 | 216 | 822 | 638 | 172 | 0 | 207 | 10 | 39.84 | 0.3993 | 541 | 2.6987 | 0
401.8 | 147.4 | 946.8 | 852.1 | 0 | 0 | 94.7 | 11.4 | 43.28 | 0.2969 | 496.5 | 3.6232 | 0
108.3 | 203.5 | 938.2 | 849 | 0 | 0 | 162.4 | 0 | 23.384 | 0.7518 | 270.7 | 6.6021 | 0
372 | 235.6 | 720 | 780 | 155 | 93 | 0 | 4.1 | 58.72 | 0.38 | 620 | 2.4194 | 0.15
199 | 168 | 820 | 807 | 0 | 0 | 379.2 | 1.69 | 51 | 0.2906 | 578.2 | 2.8139 | 0
253.6 | 190 | 1396 | 698 | 47.55 | 15.85 | 0 | 0 | 15.68 | 0.5994 | 317 | 6.6057 | 0.05
212 | 203.5 | 973.4 | 750 | 0 | 0 | 141.3 | 0 | 26.4 | 0.576 | 353.3 | 4.878 | 0
425 | 153.5 | 852.1 | 887.1 | 0 | 0 | 106.3 | 16.5 | 51.44 | 0.2889 | 531.3 | 3.2735 | 0
334.8 | 185.5 | 693.1 | 770.5 | 200.88 | 6.696 | 0 | 6.402 | 52.8785 | 0.342 | 542.376 | 2.6985 | 0.0123
635 | 247 | 565 | 847 | 0 | 71 | 0 | 2.54 | 62.9 | 0.3499 | 706 | 2 | 0.1006
198.6 | 192 | 978.4 | 825.5 | 0 | 0 | 132.4 | 0 | 30.456 | 0.5801 | 331 | 5.4498 | 0
408 | 201.6 | 1058 | 616 | 72 | 0 | 0 | 12.24 | 29.75 | 0.42 | 480 | 3.4875 | 0
194.7 | 170.2 | 998 | 901.8 | 100.5 | 0 | 0 | 7.5 | 34.712 | 0.5766 | 295.2 | 6.4356 | 0
164.2 | 181.2 | 849.3 | 846 | 200.1 | 0 | 0 | 12.6 | 12.072 | 0.4974 | 364.3 | 4.6536 | 0
193 | 114 | 1032 | 836 | 197 | 0 | 0 | 2.6 | 36.8 | 0.2923 | 390 | 4.7897 | 0
500 | 151 | 1033 | 655 | 0 | 0 | 0 | 9 | 55.872 | 0.302 | 500 | 3.376 | 0
300 | 140 | 1135 | 644 | 200 | 0 | 0 | 1.5 | 55.42 | 0.28 | 500 | 3.558 | 0
360 | 203 | 1040 | 482 | 0 | 0 | 90 | 4.95 | 28.7 | 0.4511 | 450 | 3.3822 | 0
166.1 | 176.5 | 1058.6 | 780.1 | 163.3 | 0 | 0 | 4.5 | 26.832 | 0.5358 | 329.4 | 5.582 | 0
270 | 198 | 857 | 816 | 0 | 45 | 135 | 4.56 | 49.55 | 0.44 | 450 | 3.7178 | 0.1
297.1 | 198.1 | 846.9 | 747.8 | 198.1 | 0 | 0 | 2.8 | 40.53 | 0.4 | 495.2 | 3.2203 | 0
427.5 | 198 | 865 | 823 | 0 | 22.5 | 0 | 4.88 | 51.95 | 0.44 | 450 | 3.7511 | 0.05
183.9 | 203.5 | 959.2 | 800 | 0 | 0 | 122.6 | 0 | 3.92 | 0.6639 | 306.5 | 5.7396 | 0
491 | 201 | 822 | 699 | 123 | 0 | 26 | 3.9 | 49.488 | 0.3141 | 640 | 2.3766 | 0
400 | 187 | 1025 | 745 | 0 | 0 | 0 | 0 | 34.96 | 0.4675 | 400 | 4.425 | 0
333 | 192 | 931.2 | 842.6 | 0 | 0 | 0 | 0 | 18.72 | 0.5766 | 333 | 5.3267 | 0
270 | 198 | 849 | 808 | 67.5 | 45 | 67.5 | 4.24 | 46.49 | 0.44 | 450 | 3.6822 | 0.1
337.28 | 158 | 1029 | 686 | 158.1 | 31.62 | 0 | 10.54 | 52.27 | 0.2998 | 527 | 3.2543 | 0.06
166.8 | 203.5 | 975.6 | 692.6 | 0 | 0 | 250.2 | 0 | 5.52 | 0.488 | 417 | 4.0005 | 0
386 | 204 | 785 | 908 | 103 | 0 | 0 | 12.1 | 36.04 | 0.4172 | 489 | 3.4622 | 0
598 | 350.1 | 934 | 915 | 0 | 0 | 180 | 0 | 36 | 0.45 | 778 | 2.3766 | 0
440 | 228.6 | 590 | 910 | 110 | 0 | 0 | 11.01 | 28.18 | 0.4156 | 550 | 2.7273 | 0
379.5 | 153.9 | 1134.3 | 605 | 0 | 0 | 151.2 | 15.9 | 41.76 | 0.29 | 530.7 | 3.2774 | 0
475 | 170 | 1100 | 640 | 0 | 25 | 0 | 17.5 | 55.08 | 0.34 | 500 | 3.48 | 0.05
331 | 192 | 1025 | 821 | 0 | 0 | 0 | 0 | 13.952 | 0.5801 | 331 | 5.577 | 0
315 | 126 | 1125 | 675 | 135 | 0 | 0 | 14 | 69.785 | 0.28 | 450 | 4 | 0
408.1 | 209.888 | 1235 | 523 | 0 | 72.9 | 174.9 | 5.68 | 59.5 | 0.32 | 655.9 | 2.6803 | 0.1111
234 | 215 | 1096 | 710 | 0 | 0 | 142 | 0 | 22.525 | 0.5718 | 376 | 4.8032 | 0
180 | 198 | 829 | 788 | 270 | 0 | 0 | 3 | 42.5 | 0.44 | 450 | 3.5933 | 0
201.875 | 220 | 729.7 | 946.3 | 47.5 | 35.625 | 190 | 1.925 | 36.7 | 0.4632 | 475 | 3.5284 | 0.075
540 | 173 | 1125 | 613 | 0 | 0 | 0 | 0 | 47.808 | 0.3204 | 540 | 3.2185 | 0
291 | 200 | 762 | 859 | 163.5 | 0 | 0 | 4.36 | 37.6 | 0.44 | 454.5 | 3.5666 | 0
400 | 191 | 594 | 1069 | 0 | 0 | 100 | 2.1 | 38.335 | 0.382 | 500 | 3.326 | 0
420 | 151.2 | 1102 | 675 | 0 | 0 | 42 | 3.36 | 61.78 | 0.3273 | 462 | 3.8463 | 0
135 | 135 | 895 | 895 | 0 | 45 | 270 | 2.429 | 82.47 | 0.3 | 450 | 3.9778 | 0.1
491 | 201 | 822 | 699 | 123 | 0 | 26 | 3.9 | 30.336 | 0.3141 | 640 | 2.3766 | 0
231.8 | 174 | 1056.4 | 778.5 | 121.6 | 0 | 0 | 6.7 | 36.672 | 0.4924 | 353.4 | 5.1921 | 0
199.5 | 171 | 1130.94 | 679.32 | 152 | 28.5 | 0 | 0 | 48.45 | 0.45 | 380 | 4.7638 | 0.075
368.53 | 260.14 | 810 | 795 | 0 | 48.25 | 0 | 0 | 39.78 | 0.6242 | 416.78 | 3.851 | 0.1158
312 | 203 | 1174 | 710 | 0 | 0 | 71 | 0 | 28.9 | 0.53 | 383 | 4.9191 | 0
362.6 | 164.9 | 944.7 | 755.8 | 0 | 0 | 189 | 11.6 | 61.84 | 0.2989 | 551.6 | 3.0828 | 0
479.08 | 185.45 | 773.11 | 859.47 | 47.908 | 19.16 | 0 | 11.308 | 53.52 | 0.3396 | 546.148 | 2.9893 | 0.0351
158 | 105 | 1115 | 770 | 127 | 0 | 68 | 3.2 | 41.4 | 0.2975 | 353 | 5.3399 | 0
524.7 | 209.888 | 1235 | 523 | 58.3 | 72.9 | 0 | 5.58 | 61.2 | 0.32 | 655.9 | 2.6803 | 0.1111
380 | 228 | 932 | 670 | 0 | 0 | 0 | 0 | 42.64 | 0.6 | 380 | 4.2158 | 0
220 | 176 | 912 | 710 | 0 | 82.5 | 247.5 | 10.22 | 71.825 | 0.32 | 550 | 2.9491 | 0.15
473.93 | 185.45 | 751.74 | 835.72 | 94.786 | 9.48 | 0 | 9.834 | 53.33 | 0.3207 | 578.196 | 2.7455 | 0.0164
190.9 | 168.2 | 991.2 | 784 | 124.8 | 0 | 0 | 11.6 | 18.66 | 0.5328 | 315.7 | 5.6231 | 0
130 | 206.7 | 849.4 | 785 | 390 | 0 | 0 | 5.94 | 6.0945 | 0.3975 | 520 | 3.1431 | 0
213.8 | 181.7 | 1066 | 785.5 | 24.5 | 0 | 98.1 | 6.7 | 37.704 | 0.5401 | 336.4 | 5.5039 | 0
382 | 186 | 1047 | 739 | 0 | 0 | 0 | 0 | 29.936 | 0.4869 | 382 | 4.6754 | 0
425 | 170 | 1100 | 640 | 75 | 0 | 0 | 12.75 | 39.1 | 0.34 | 500 | 3.48 | 0
159 | 176 | 990 | 789 | 0 | 0 | 187 | 11 | 26.208 | 0.5087 | 346 | 5.1416 | 0
314 | 178.9 | 869.1 | 690.2 | 113.2 | 0 | 145.3 | 8 | 46.23 | 0.3125 | 572.5 | 2.7237 | 0
450 | 150 | 1050 | 680 | 0 | 50 | 0 | 19 | 80.75 | 0.3 | 500 | 3.46 | 0.1
133.1 | 195.7 | 949.4 | 795.3 | 0 | 0 | 210.2 | 3.1 | 23.152 | 0.5701 | 343.3 | 5.0821 | 0
173.5 | 164.8 | 1006.2 | 793.5 | 173.5 | 0 | 50.1 | 6.5 | 26.408 | 0.415 | 397.1 | 4.5321 | 0
154.375 | 219.6 | 728.1 | 944.23 | 47.5 | 35.625 | 237.5 | 1.9215 | 34.5 | 0.4623 | 475 | 3.5207 | 0.075
237.75 | 190 | 1396 | 698 | 31.7 | 47.55 | 0 | 0 | 17.65 | 0.5994 | 317 | 6.6057 | 0.15
331 | 195 | 811 | 802 | 0 | 0 | 170 | 8 | 45.288 | 0.3892 | 501 | 3.2196 | 0
273 | 136.8 | 867 | 867 | 0 | 21 | 126 | 2.16 | 44.2 | 0.3257 | 420 | 4.1286 | 0.05
151.8 | 167.5 | 944 | 694.6 | 138.7 | 0 | 178.1 | 18.3 | 29.08 | 0.3574 | 468.6 | 3.4968 | 0
525 | 189 | 1125 | 613 | 0 | 0 | 0 | 0 | 27.04 | 0.36 | 525 | 3.3105 | 0
272.8 | 209.7 | 904 | 679.7 | 81.8 | 0 | 105.1 | 9 | 37.17 | 0.4562 | 459.7 | 3.4451 | 0
425 | 153.5 | 852.1 | 887.1 | 0 | 0 | 106.3 | 16.5 | 26.72 | 0.2889 | 531.3 | 3.2735 | 0
387 | 157 | 938 | 845 | 94 | 0 | 20 | 14.3 | 50.24 | 0.3134 | 501 | 3.5589 | 0
475 | 150 | 1050 | 685 | 0 | 25 | 0 | 19 | 77.35 | 0.3 | 500 | 3.47 | 0.05
142.5 | 233.2 | 746.1 | 929.1 | 71.25 | 23.75 | 237.5 | 2.0405 | 28.4 | 0.4909 | 475 | 3.5267 | 0.05
446 | 162 | 967 | 712 | 79 | 0 | 24 | 11.6 | 57.03 | 0.2951 | 549 | 3.0583 | 0
270 | 111.6 | 833 | 1249 | 0 | 0 | 90 | 0 | 65 | 0.31 | 360 | 5.7833 | 0
120 | 116 | 1200 | 600 | 280 | 0 | 0 | 0 | 25.97 | 0.29 | 400 | 4.5 | 0
387 | 157 | 938 | 845 | 94 | 0 | 20 | 13.9 | 37.344 | 0.3134 | 501 | 3.5589 | 0
275.1 | 159.5 | 1053.6 | 777.5 | 121.4 | 0 | 0 | 9.9 | 46.888 | 0.4023 | 396.5 | 4.6182 | 0
180 | 126 | 1125 | 675 | 0 | 0 | 270 | 14 | 73.695 | 0.28 | 450 | 4 | 0
250 | 191.8 | 948.9 | 857.2 | 95.7 | 0 | 0 | 5.3 | 31.712 | 0.5548 | 345.7 | 5.2245 | 0
376 | 214.6 | 1003.5 | 762.4 | 0 | 0 | 0 | 0 | 13.024 | 0.5707 | 376 | 4.6965 | 0
463.63 | 185.45 | 750.23 | 834.04 | 92.726 | 18.54 | 0 | 9.9484 | 53.69 | 0.3226 | 574.896 | 2.7558 | 0.0322
108.3 | 203.5 | 938.2 | 849 | 0 | 0 | 162.4 | 0 | 1.864 | 0.7518 | 270.7 | 6.6021 | 0
157 | 200 | 819 | 704 | 152 | 0 | 214 | 9 | 33.05 | 0.3824 | 523 | 2.912 | 0
83 | 168 | 820 | 932 | 166 | 0 | 166 | 1.69 | 41.4 | 0.4048 | 415 | 4.2217 | 0
250 | 125 | 1083.4 | 722.3 | 250 | 0 | 0 | 11 | 54.4 | 0.25 | 500 | 3.6114 | 0
83 | 168 | 820 | 932 | 83 | 0 | 249 | 1.69 | 63 | 0.4048 | 415 | 4.2217 | 0
266 | 171 | 1130.94 | 679.32 | 76 | 38 | 0 | 0 | 45.05 | 0.45 | 380 | 4.7638 | 0.1
247.76 | 179 | 1109 | 675 | 65.2 | 13.04 | 0 | 0 | 30.71 | 0.5491 | 326 | 5.4724 | 0.04
180 | 180 | 595 | 908 | 390 | 30 | 0 | 1.2 | 44.79 | 0.3 | 600 | 2.505 | 0.05
190.7 | 162.1 | 1090 | 804 | 125.4 | 0 | 0 | 7.8 | 16.848 | 0.5128 | 316.1 | 5.9918 | 0
321 | 204 | 785 | 908 | 154 | 0 | 0 | 6.974 | 27.2 | 0.4295 | 475 | 3.5642 | 0
221.68 | 179 | 1109 | 675 | 65.2 | 39.12 | 0 | 0 | 25.5 | 0.5491 | 326 | 5.4724 | 0.12
450.2 | 168 | 820 | 807 | 0 | 0 | 189.6 | 1.69 | 76.6 | 0.2626 | 639.8 | 2.543 | 0
458.47 | 185.45 | 770.09 | 856.12 | 45.847 | 36.68 | 0 | 13.2 | 54.87 | 0.3428 | 540.997 | 3.006 | 0.0678
520 | 175 | 870 | 805 | 0 | 0 | 0 | 5.2 | 40.816 | 0.3365 | 520 | 3.2212 | 0
451 | 165 | 1030 | 745 | 0 | 0 | 0 | 11.3 | 63.04 | 0.3659 | 451 | 3.9357 | 0
125 | 125 | 1060.8 | 707.2 | 375 | 0 | 0 | 8.8 | 43.77 | 0.25 | 500 | 3.536 | 0
143.8 | 178.1 | 941.5 | 774.3 | 106.2 | 0 | 136.3 | 7.5 | 26.15 | 0.461 | 386.3 | 4.4416 | 0
370.5 | 158 | 1151 | 647 | 123.5 | 0 | 0 | 4.94 | 51.17 | 0.3198 | 494 | 3.6397 | 0
147.8 | 171.2 | 1000 | 828.5 | 0 | 0 | 175.1 | 2.2 | 21.536 | 0.5302 | 322.9 | 5.6627 | 0
495 | 176 | 925 | 720 | 0 | 55 | 0 | 10.67 | 72.84 | 0.32 | 550 | 2.9909 | 0.1
153 | 192 | 888 | 943.1 | 0 | 0 | 102 | 0 | 21.056 | 0.7529 | 255 | 7.1808 | 0
403 | 140 | 1015 | 837 | 0 | 6.56 | 0 | 8.87 | 62.43 | 0.3418 | 409.56 | 4.5219 | 0.016
245 | 56.7 | 1035 | 740 | 0 | 0 | 105 | 6.3 | 41.5 | 0.162 | 350 | 5.0714 | 0
397 | 185.7 | 1040.6 | 734.3 | 0 | 0 | 0 | 0 | 20.36 | 0.4678 | 397 | 4.4708 | 0
238.1 | 185.7 | 1118.8 | 789.3 | 0 | 0 | 0 | 0 | 8.272 | 0.7799 | 238.1 | 8.0139 | 0
286.3 | 144.7 | 1004.6 | 803.7 | 0 | 0 | 200.9 | 11.2 | 54.16 | 0.297 | 487.2 | 3.7116 | 0
313.3 | 175.5 | 1046.9 | 611.8 | 0 | 0 | 262.2 | 8.6 | 47.84 | 0.305 | 575.5 | 2.8822 | 0
309.9 | 167.8 | 913.9 | 651.2 | 111.2 | 0 | 142.8 | 22.1 | 30.576 | 0.2976 | 563.9 | 2.7755 | 0
277.5 | 271.7 | 813 | 631 | 0 | 69.5 | 116 | 0 | 37.74 | 0.5868 | 463 | 3.1188 | 0.1501
118.75 | 202.5296 | 686.4 | 907.4 | 71.25 | 23.75 | 237.5 | 1.772134 | 25.15 | 0.4488 | 451.25 | 3.532 | 0.0526
459 | 153 | 817.56 | 828.36 | 0 | 81 | 0 | 4.32 | 44.71 | 0.2833 | 540 | 3.048 | 0.15
450 | 210 | 708.2 | 901.5 | 0 | 50 | 0 | 1.3 | 62.46 | 0.42 | 500 | 3.2194 | 0.1
200 | 132 | 1200 | 600 | 200 | 0 | 0 | 5.6 | 53.97 | 0.33 | 400 | 4.5 | 0
253.75 | 163 | 1048 | 670 | 90.62 | 18.12 | 0 | 0 | 35 | 0.4497 | 362.49 | 4.7394 | 0.05
400 | 150 | 1147 | 703 | 100 | 0 | 0 | 7.5 | 67.405 | 0.3 | 500 | 3.7 | 0
322 | 161 | 1085.2 | 693.81 | 0 | 0 | 138 | 1.08 | 52.95 | 0.35 | 460 | 3.8674 | 0
331 | 192 | 1025 | 821 | 0 | 0 | 0 | 0 | 31.504 | 0.5801 | 331 | 5.577 | 0
228 | 185.7 | 955.8 | 674.3 | 0 | 0 | 342.1 | 0 | 31.76 | 0.3257 | 570.1 | 2.8593 | 0
363.17 | 185.45 | 710.51 | 789.88 | 181.585 | 7.26 | 0 | 10.53976 | 55.04 | 0.336 | 552.015 | 2.718 | 0.0132
350 | 180 | 1043 | 678 | 100 | 0 | 0 | 6.8 | 44.2 | 0.4 | 450 | 3.8244 | 0
227.5 | 140 | 1314.2 | 744.3 | 70 | 0 | 52.5 | 3.5 | 29.9285 | 0.4 | 350 | 5.8814 | 0
202 | 206 | 942 | 801 | 141 | 0 | 11 | 1.7 | 7.88 | 0.5819 | 354 | 4.9237 | 0
467 | 150 | 1147 | 703 | 0 | 33 | 0 | 7.5 | 69.02 | 0.3 | 500 | 3.7 | 0.066
280 | 215.6 | 1200 | 598 | 70 | 35 | 0 | 0 | 36.55 | 0.56 | 385 | 4.6701 | 0.0909
220 | 176 | 912 | 710 | 0 | 82.5 | 247.5 | 10.22 | 71.82 | 0.32 | 550 | 2.9491 | 0.15
225.625 | 209.994 | 728.2 | 944.3 | 95 | 11.875 | 142.5 | 1.3124625 | 39.6 | 0.4421 | 475 | 3.5211 | 0.025
260.9 | 200.6 | 864.5 | 761.5 | 78.3 | 0 | 100.5 | 8.6 | 32.4 | 0.4562 | 439.7 | 3.698 | 0
531.3 | 141.8 | 852.1 | 893.7 | 0 | 0 | 0 | 28.2 | 47.36 | 0.2669 | 531.3 | 3.2859 | 0
246.8 | 143.3 | 1086.8 | 800.9 | 125.1 | 0 | 0 | 12 | 48.256 | 0.3853 | 371.9 | 5.0758 | 0
297.5 | 47.74 | 1035 | 740 | 0 | 52.5 | 0 | 6.3 | 53.77 | 0.1364 | 350 | 5.0714 | 0.15
383 | 198 | 858 | 816 | 0 | 67.5 | 0 | 7.8 | 74.8 | 0.4395 | 450.5 | 3.7159 | 0.1498
262.87 | 197.1 | 1139.1 | 657.19 | 0 | 46.81 | 159.32 | 0 | 27.56 | 0.4203 | 469 | 3.83 | 0.0998
225 | 181 | 1113 | 833 | 0 | 0 | 0 | 0 | 8.936 | 0.8044 | 225 | 8.6489 | 0
166 | 168 | 820 | 932 | 124.5 | 0 | 124.5 | 1.69 | 56 | 0.4048 | 415 | 4.2217 | 0
261.9 | 195.4 | 895.2 | 732.6 | 86.1 | 0 | 110.5 | 5 | 33.72 | 0.4262 | 458.5 | 3.5503 | 0
270 | 198 | 842 | 801 | 180 | 0 | 0 | 2.9 | 60.3 | 0.44 | 450 | 3.6511 | 0
489.4 | 185.5 | 774.6 | 861.1 | 48.94 | 9.788 | 0 | 2.695 | 51.663 | 0.3384 | 548.128 | 2.9842 | 0.0179
230 | 195.5 | 1029.4 | 758.6 | 118.3 | 0 | 0 | 4.6 | 8.024 | 0.5613 | 348.3 | 5.1335 | 0
173 | 192 | 946.8 | 856.8 | 0 | 0 | 116 | 0 | 9.112 | 0.6644 | 289 | 6.2408 | 0
154 | 117 | 1016 | 818 | 261 | 0 | 0 | 1.9 | 40 | 0.2819 | 415 | 4.4193 | 0
390 | 140 | 1050 | 866 | 0 | 7.5 | 0 | 8.58 | 58.4 | 0.3522 | 397.5 | 4.8201 | 0.0189
290 | 220.5 | 898 | 713 | 124.8 | 0 | 0 | 11 | 9.59 | 0.5316 | 414.8 | 3.8838 | 0
300 | 175 | 663 | 923 | 200 | 0 | 0 | 7.5 | 46.75 | 0.35 | 500 | 3.172 | 0
193.5 | 185.7 | 998.2 | 704.3 | 0 | 0 | 290.2 | 0 | 26.104 | 0.3839 | 483.7 | 3.5197 | 0
250 | 182 | 1100 | 820 | 0 | 0 | 0 | 0 | 16.696 | 0.728 | 250 | 7.68 | 0
238 | 186 | 1119 | 789 | 0 | 0 | 0 | 0 | 9.64 | 0.7815 | 238 | 8.0168 | 0
360 | 156 | 1134 | 610 | 0 | 60 | 180 | 5.76 | 88.4 | 0.26 | 600 | 2.9067 | 0.1
153 | 178 | 1002 | 689 | 113 | 0 | 145 | 8 | 25.56 | 0.4331 | 411 | 4.1144 | 0
180 | 198 | 860 | 819 | 0 | 0 | 270 | 2.8 | 47.77 | 0.44 | 450 | 3.7311 | 0
326.5 | 199 | 801.1 | 792.5 | 137.9 | 0 | 0 | 10.8 | 30.904 | 0.4285 | 464.4 | 3.4315 | 0
222.4 | 189.3 | 967.1 | 870.3 | 96.7 | 0 | 0 | 4.5 | 32.568 | 0.5932 | 319.1 | 5.7581 | 0
354 | 155 | 1048 | 708 | 0 | 133 | 0 | 0 | 53.55 | 0.3183 | 487 | 3.6057 | 0.2731
198.6 | 192 | 978.4 | 825.5 | 0 | 0 | 132.4 | 0 | 33.376 | 0.5801 | 331 | 5.4498 | 0
260 | 214.9 | 832 | 785 | 260 | 0 | 0 | 4.78 | 17.85 | 0.4133 | 520 | 3.1096 | 0
348.75 | 200 | 737 | 937.5 | 69.75 | 47.7 | 0 | 3.72 | 39.1 | 0.429 | 466.2 | 3.5918 | 0.1023
220 | 137.5 | 766 | 766 | 165 | 0 | 165 | 17.9 | 55.25 | 0.25 | 550 | 2.7855 | 0
182 | 170.2 | 1059.4 | 780.7 | 122 | 0 | 45.2 | 8.2 | 25.016 | 0.4874 | 349.2 | 5.2695 | 0
350 | 180 | 927 | 678 | 100 | 0 | 0 | 6.8 | 48.87 | 0.4 | 450 | 3.5667 | 0
227.5 | 140 | 1314.2 | 744.3 | 87.5 | 0 | 35 | 3.5 | 34.952 | 0.4 | 350 | 5.8814 | 0
360 | 201.6 | 1058 | 616 | 0 | 120 | 0 | 16.8 | 54.23 | 0.42 | 480 | 3.4875 | 0.25
418.5 | 200 | 774 | 875 | 0 | 36 | 0 | 7.5 | 64 | 0.44 | 454.5 | 3.6282 | 0.0792
528 | 185 | 920 | 720 | 0 | 0 | 0 | 6.9 | 45.464 | 0.3504 | 528 | 3.1061 | 0
143.8 | 178.1 | 941.5 | 774.3 | 106.2 | 0 | 136.3 | 7.5 | 20.92 | 0.461 | 386.3 | 4.4416 | 0
253.75 | 163 | 1048 | 670 | 108.75 | 0 | 0 | 0 | 43 | 0.4497 | 362.5 | 4.7393 | 0
155 | 116 | 1016 | 842 | 237 | 0 | 0 | 2.1 | 28.6 | 0.2959 | 392 | 4.7398 | 0
322 | 161 | 1085.2 | 693.81 | 138 | 0 | 0 | 1.083 | 51 | 0.35 | 460 | 3.8674 | 0
387 | 157 | 938 | 845 | 94 | 0 | 20 | 14.3 | 40.192 | 0.3134 | 501 | 3.5589 | 0
425 | 175 | 1203 | 647 | 0 | 75 | 0 | 13.34 | 59.5 | 0.35 | 500 | 3.7 | 0.15
180 | 102.6 | 879 | 1310 | 0 | 0 | 90 | 0 | 70 | 0.38 | 270 | 8.1074 | 0
120 | 160 | 1200 | 600 | 280 | 0 | 0 | 0 | 19.5 | 0.4 | 400 | 4.5 | 0
168.9 | 158.3 | 1080.8 | 796.2 | 124.3 | 0 | 42.2 | 10.8 | 31.12 | 0.472 | 335.4 | 5.5963 | 0
250.2 | 203.5 | 977.6 | 694.1 | 0 | 0 | 166.8 | 0 | 29.568 | 0.488 | 417 | 4.0089 | 0
175 | 175 | 1021 | 830 | 0 | 0 | 175 | 3.5 | 31.36 | 0.5 | 350 | 5.2886 | 0
222.4 | 189.3 | 967.1 | 870.3 | 96.7 | 0 | 0 | 4.5 | 19.912 | 0.5932 | 319.1 | 5.7581 | 0
330 | 137.5 | 831.8 | 831.8 | 220 | 0 | 0 | 20.9 | 46.75 | 0.25 | 550 | 3.0247 | 0
469 | 137.8 | 852.1 | 840.5 | 0 | 0 | 117.2 | 32.2 | 56.56 | 0.2351 | 586.2 | 2.8874 | 0
322 | 140 | 1060 | 874 | 0 | 4.68 | 0 | 7.08 | 58.7 | 0.4286 | 326.68 | 5.9202 | 0.0143
277 | 191 | 946 | 666 | 91 | 0 | 117 | 7 | 34.856 | 0.3938 | 485 | 3.3237 | 0
132 | 179 | 867 | 736 | 161 | 0 | 207 | 5 | 33.3 | 0.358 | 500 | 3.206 | 0
225 | 150 | 1097 | 673 | 75 | 0 | 200 | 5 | 55.25 | 0.3 | 500 | 3.54 | 0
288 | 180 | 945 | 799 | 0 | 0 | 72 | 0 | 40 | 0.5 | 360 | 4.8444 | 0
277.2 | 160.7 | 1061.7 | 782.5 | 24.5 | 0 | 97.8 | 11.2 | 38.168 | 0.4023 | 399.5 | 4.6163 | 0
155 | 193 | 877 | 868 | 0 | 0 | 183 | 9 | 19.032 | 0.571 | 338 | 5.1627 | 0
277 | 191 | 968 | 856 | 0 | 0 | 0 | 0 | 9.088 | 0.6895 | 277 | 6.5848 | 0
260 | 214.9 | 832 | 785 | 130 | 0 | 130 | 5.67 | 32.623 | 0.4133 | 520 | 3.1096 | 0
491 | 210 | 882 | 699 | 123 | 0 | 26 | 3.9 | 44.44 | 0.3281 | 640 | 2.4703 | 0
116 | 192 | 909.8 | 891.9 | 0 | 0 | 173 | 0 | 17.88 | 0.6644 | 289 | 6.2343 | 0
322 | 203 | 974 | 800 | 0 | 0 | 0 | 0 | 20.144 | 0.6304 | 322 | 5.5093 | 0
424 | 178 | 882 | 750 | 132 | 0 | 22 | 8.5 | 25.608 | 0.308 | 578 | 2.8235 | 0
178.125 | 218.4592 | 732.7 | 950.1 | 47.5 | 11.875 | 237.5 | 1.36537 | 35.3 | 0.4599 | 475 | 3.5427 | 0.025
441 | 186.2 | 1078 | 628 | 49 | 0 | 0 | 13.23 | 34 | 0.38 | 490 | 3.4816 | 0
450.1 | 200 | 1124.4 | 613.2 | 0 | 0 | 50 | 3 | 31.504 | 0.3999 | 500.1 | 3.4745 | 0
324 | 250 | 836 | 631 | 0 | 23 | 116 | 0 | 27.625 | 0.54 | 463 | 3.1685 | 0.0497
270 | 126 | 1125 | 675 | 0 | 0 | 180 | 14 | 74.46 | 0.28 | 450 | 4 | 0
348.75 | 200 | 737 | 937.5 | 93 | 23.85 | 0 | 3.72 | 31.875 | 0.4296 | 465.6 | 3.5964 | 0.0512
298.1 | 186.4 | 879 | 815.2 | 107 | 0 | 0 | 6.1 | 34.112 | 0.4601 | 405.1 | 4.1822 | 0
257.57 | 185.45 | 655.3 | 728.51 | 206.056 | 15.454 | 0 | 10.45 | 51.19 | 0.3871 | 479.08 | 2.8885 | 0.0323
227.5 | 140 | 1314.2 | 744.3 | 35 | 0 | 87.5 | 3.5 | 28.5005 | 0.4 | 350 | 5.8814 | 0
325.5 | 146.3 | 868 | 868 | 0 | 31.5 | 63 | 2.64 | 57.8 | 0.3483 | 420 | 4.1333 | 0.075
277.2 | 160.7 | 1061.7 | 782.5 | 24.5 | 0 | 97.8 | 11.2 | 53.456 | 0.4023 | 399.5 | 4.6163 | 0
167.4 | 175.5 | 1006.3 | 746.6 | 128.6 | 0 | 129.9 | 7.8 | 32.96 | 0.4121 | 425.9 | 4.1158 | 0
130 | 206.7 | 849.4 | 785 | 390 | 0 | 0 | 5.94 | 6.09 | 0.3975 | 520 | 3.1431 | 0
435 | 154 | 1098 | 772 | 0 | 43.5 | 0 | 4.31 | 44.03 | 0.3218 | 478.5 | 3.908 | 0.0909
180 | 136.8 | 843 | 1257 | 0 | 0 | 180 | 0 | 79.5 | 0.38 | 360 | 5.8333 | 0
295.7 | 171.5 | 955.1 | 859.2 | 95.6 | 0 | 0 | 8.9 | 38.976 | 0.4383 | 391.3 | 4.6366 | 0
560 | 172 | 710 | 730 | 240 | 0 | 0 | 30 | 106.51 | 0.215 | 800 | 1.8 | 0
141.3 | 203.5 | 971.8 | 748.5 | 0 | 0 | 212 | 0 | 23.912 | 0.576 | 353.3 | 4.8692 | 0
180 | 135 | 875 | 875 | 225 | 45 | 0 | 1.286 | 56.56 | 0.3 | 450 | 3.8889 | 0.1
238.2 | 185.7 | 1040.6 | 734.3 | 0 | 0 | 158.8 | 0 | 21.528 | 0.4678 | 397 | 4.4708 | 0
160 | 160 | 1270 | 522 | 240 | 0 | 0 | 0 | 23.8 | 0.4 | 400 | 4.48 | 0
355 | 145 | 967 | 871 | 97 | 0 | 19 | 13.1 | 44.03 | 0.3079 | 471 | 3.9023 | 0
324 | 180 | 1160 | 681 | 0 | 0 | 36 | 0 | 29.75 | 0.5 | 360 | 5.1139 | 0
186.2 | 185.7 | 1083.4 | 764.3 | 0 | 0 | 124.1 | 0 | 6.4 | 0.5985 | 310.3 | 5.9546 | 0
397 | 186 | 1040 | 734 | 0 | 0 | 0 | 0 | 29.552 | 0.4685 | 397 | 4.4685 | 0
675 | 225 | 570 | 688 | 75 | 0 | 0 | 8.25 | 45.475 | 0.3 | 750 | 1.6773 | 0
235.62 | 163 | 1048 | 670 | 0 | 0 | 126.88 | 0 | 43 | 0.4497 | 362.5 | 4.7393 | 0
200 | 192 | 965.4 | 806.2 | 0 | 0 | 133 | 0 | 9.128 | 0.5766 | 333 | 5.3201 | 0
374 | 170.1 | 926.1 | 756.7 | 0 | 0 | 189.2 | 10.1 | 27.52 | 0.302 | 563.2 | 2.9879 | 0
329 | 111.86 | 1056 | 704 | 141 | 0 | 0 | 0 | 45.31 | 0.238 | 470 | 3.7447 | 0
236 | 194 | 968 | 885 | 0 | 0 | 0 | 0 | 10.272 | 0.822 | 236 | 7.8517 | 0
397 | 167 | 967 | 633 | 158 | 0 | 17.2 | 20.8 | 44.52 | 0.2919 | 572.2 | 2.7962 | 0
251.8 | 146.1 | 1006 | 899.8 | 99.9 | 0 | 0 | 12.4 | 35.312 | 0.4154 | 351.7 | 5.4188 | 0
379.5 | 153.9 | 1134.3 | 605 | 0 | 0 | 151.2 | 15.9 | 22.88 | 0.29 | 530.7 | 3.2774 | 0
245 | 263 | 864 | 569 | 0 | 0 | 315 | 0 | 35.275 | 0.4696 | 560 | 2.5589 | 0
446 | 162 | 967 | 712 | 79 | 0 | 24 | 11.6 | 31.44 | 0.2951 | 549 | 3.0583 | 0
262.26 | 160 | 1270 | 605 | 126.9 | 33.84 | 126.9 | 3.6 | 40.5875 | 0.291 | 549.9 | 3.4097 | 0.0615
583 | 195.904 | 1235 | 523 | 0 | 29.2 | 0 | 4.4 | 65.45 | 0.32 | 612.2 | 2.8716 | 0.0477
213.8 | 181.7 | 1066 | 785.5 | 24.5 | 0 | 98.1 | 6.7 | 10.544 | 0.5401 | 336.4 | 5.5039 | 0
355.9 | 196.3 | 801.4 | 769 | 124.5 | 0 | 0 | 11 | 36.27 | 0.4086 | 480.4 | 3.2689 | 0
231.8 | 174 | 1056.4 | 778.5 | 121.6 | 0 | 0 | 6.7 | 34.16 | 0.4924 | 353.4 | 5.1921 | 0
345 | 134.4 | 1434 | 154 | 38 | 0 | 0 | 0 | 13.77 | 0.3509 | 383 | 4.1462 | 0
466.4 | 186.56 | 1235 | 523 | 58.3 | 0 | 58.3 | 4.25 | 65.025 | 0.32 | 583 | 3.0154 | 0
168.9 | 158.3 | 1080.8 | 796.2 | 124.3 | 0 | 42.2 | 10.8 | 31.32 | 0.472 | 335.4 | 5.5963 | 0
425 | 153.5 | 852.1 | 887.1 | 0 | 0 | 106.3 | 16.5 | 39.36 | 0.2889 | 531.3 | 3.2735 | 0
154.8 | 193.3 | 877.2 | 867.7 | 142.8 | 0 | 0 | 9.1 | 7.792 | 0.6495 | 297.6 | 5.8632 | 0
315 | 184.5 | 1201.5 | 612 | 135 | 0 | 0 | 1.4265 | 25.5 | 0.41 | 450 | 4.03 | 0
465.5 | 186.2 | 1078 | 628 | 0 | 24.5 | 0 | 17.15 | 51 | 0.38 | 490 | 3.4816 | 0.05
203.5 | 185.7 | 1076.2 | 759.3 | 0 | 0 | 135.7 | 0 | 18.104 | 0.5475 | 339.2 | 5.4113 | 0
240 | 180 | 595 | 933 | 330 | 30 | 0 | 1.8 | 53.89 | 0.3 | 600 | 2.5467 | 0.05
265.3 | 185.45 | 669.68 | 744.49 | 185.71 | 26.53 | 0 | 10.45 | 52.67 | 0.3883 | 477.54 | 2.9614 | 0.0556
336 | 201.6 | 1058 | 616 | 0 | 144 | 0 | 16.8 | 44.03 | 0.42 | 480 | 3.4875 | 0.3
290.4 | 168.1 | 961.2 | 865 | 96.2 | 0 | 0 | 9.4 | 39.176 | 0.4348 | 386.6 | 4.7237 | 0
238.1 | 186.7 | 949.9 | 847 | 94.1 | 0 | 0 | 7 | 31.672 | 0.562 | 332.2 | 5.4091 | 0
180 | 180 | 595 | 908 | 360 | 60 | 0 | 2.28 | 52.02 | 0.3 | 600 | 2.505 | 0.1
360 | 180 | 868 | 941 | 40 | 0 | 0 | 0 | 23.8 | 0.45 | 400 | 4.5225 | 0
480 | 192 | 936 | 721 | 0 | 0 | 0 | 0 | 19.512 | 0.4 | 480 | 3.4521 | 0
173.5 | 164.8 | 1006.2 | 793.5 | 173.5 | 0 | 50.1 | 6.5 | 44.848 | 0.415 | 397.1 | 4.5321 | 0
300 | 156 | 1779 | 1300 | 100 | 0 | 0 | 2.4 | 36.45 | 0.39 | 400 | 7.6975 | 0
408.1 | 186.56 | 1235 | 523 | 58.3 | 0 | 116.6 | 4.3 | 56.95 | 0.32 | 583 | 3.0154 | 0
198.6 | 192 | 978.4 | 825.5 | 0 | 0 | 132.4 | 0 | 22.416 | 0.5801 | 331 | 5.4498 | 0
188.7 | 182.4 | 1023.3 | 732 | 124.8 | 0 | 0 | 11.7 | 20.01 | 0.5818 | 313.5 | 5.599 | 0
314 | 170 | 925 | 783 | 113 | 0 | 0 | 10 | 30.768 | 0.3981 | 427 | 4 | 0
141.3 | 203.5 | 971.8 | 748.5 | 0 | 0 | 212 | 0 | 8.312 | 0.576 | 353.3 | 4.8692 | 0
145 | 181 | 979 | 812 | 134 | 0 | 0 | 11 | 10.56 | 0.6487 | 279 | 6.4194 | 0
296 | 186 | 1090 | 769 | 0 | 0 | 0 | 0 | 15.128 | 0.6284 | 296 | 6.2804 | 0
194 | 155 | 1054 | 769 | 0 | 0 | 194 | 0 | 48.9 | 0.3995 | 388 | 4.6985 | 0
500 | 200 | 1125 | 613 | 0 | 0 | 0 | 0 | 40.832 | 0.4 | 500 | 3.476 | 0
213.5 | 154.6 | 1052.3 | 775.5 | 174.2 | 0 | 0 | 11.7 | 47.44 | 0.3988 | 387.7 | 4.7145 | 0
200 | 120 | 1200 | 600 | 200 | 0 | 0 | 0 | 59.75 | 0.3 | 400 | 4.5 | 0
516 | 162 | 801 | 802 | 0 | 0 | 0 | 8.3 | 33.096 | 0.314 | 516 | 3.1066 | 0
324 | 271.7 | 813 | 631 | 0 | 23 | 116 | 0 | 24.395 | 0.5868 | 463 | 3.1188 | 0.0497
389.9 | 145.9 | 944.7 | 755.8 | 0 | 0 | 189 | 22 | 32.48 | 0.252 | 578.9 | 2.9375 | 0
213.5 | 159.2 | 1043.6 | 771.9 | 174.2 | 0 | 0 | 11.7 | 35.712 | 0.4106 | 387.7 | 4.6827 | 0
425 | 140 | 1041 | 740 | 50 | 25 | 0 | 12.23 | 61.97 | 0.28 | 500 | 3.562 | 0.05
277.1 | 160.6 | 973.9 | 875.6 | 97.4 | 0 | 0 | 11.8 | 44.512 | 0.4288 | 374.5 | 4.9386 | 0
174.24 | 197 | 1010.55 | 794 | 0 | 11.7 | 0 | 0 | 25.5 | 1.0595 | 185.94 | 9.705 | 0.0629
175 | 172 | 1100 | 880 | 87.5 | 0 | 87.5 | 5 | 52 | 0.4914 | 350 | 5.6571 | 0
355 | 140 | 1055 | 870 | 0 | 7.34 | 0 | 7.81 | 58.77 | 0.3864 | 362.34 | 5.3127 | 0.0203
212.6 | 159.4 | 1003.8 | 903.8 | 100.4 | 0 | 0 | 10.4 | 38.192 | 0.5093 | 313 | 6.0946 | 0
213.5 | 159.2 | 1043.6 | 771.9 | 174.2 | 0 | 0 | 11.7 | 42.368 | 0.4106 | 387.7 | 4.6827 | 0
425 | 165 | 1050 | 680 | 0 | 75 | 0 | 12 | 75.225 | 0.33 | 500 | 3.46 | 0.15
140 | 114 | 1115 | 770 | 127 | 0 | 60 | 3.32 | 38 | 0.3486 | 327 | 5.7645 | 0
376 | 214.6 | 1003.5 | 762.4 | 0 | 0 | 0 | 0 | 25.576 | 0.5707 | 376 | 4.6965 | 0
256 | 176 | 1145 | 688 | 0 | 0 | 64 | 0 | 19.85 | 0.55 | 320 | 5.7281 | 0
261 | 201 | 864 | 761 | 78 | 0 | 100 | 9 | 25.92 | 0.4579 | 439 | 3.7016 | 0
473.93 | 185.45 | 792.97 | 881.55 | 0 | 37.9 | 0 | 11.831754 | 61.95 | 0.3623 | 511.83 | 3.2716 | 0.074
332.4 | 214 | 1212 | 520 | 47.5 | 23.8 | 71.3 | 0 | 41.3865 | 0.4505 | 475 | 3.6463 | 0.0501
440 | 176 | 916 | 713 | 82.5 | 27.5 | 0 | 8.22 | 67.32 | 0.32 | 550 | 2.9618 | 0.05
101 | 214.9 | 832 | 785 | 151.5 | 0 | 151.5 | 1.21 | 10.2595 | 0.5319 | 404 | 4.0025 | 0
130.625 | 174.416 | 742.9 | 925.1 | 95 | 11.875 | 237.5 | 1.30812 | 24.5 | 0.3672 | 475 | 3.5116 | 0.025
160 | 182 | 824 | 879 | 122 | 0 | 128 | 6.4 | 31.52 | 0.4439 | 410 | 4.1537 | 0
364.2 | 273.2 | 778.6 | 687.5 | 91.1 | 0 | 0 | 0 | 27.97 | 0.6 | 455.3 | 3.2201 | 0
278.2 | 185.5 | 658.3 | 731.9 | 222.56 | 5.564 | 0 | 5.45072 | 50.116 | 0.3664 | 506.324 | 2.7457 | 0.011
130 | 214.9 | 832 | 785 | 390 | 0 | 0 | 7.4 | 11.59 | 0.4133 | 520 | 3.1096 | 0
238 | 185 | 1118 | 789 | 0 | 0 | 0 | 0 | 14.032 | 0.7773 | 238 | 8.0126 | 0
362.6 | 164.9 | 944.7 | 755.8 | 0 | 0 | 189 | 11.6 | 63.44 | 0.2989 | 551.6 | 3.0828 | 0
366 | 140 | 1042 | 860 | 0 | 5.92 | 0 | 8.05 | 59.9 | 0.3764 | 371.92 | 5.114 | 0.0159
288 | 192 | 932 | 717.8 | 0 | 0 | 192 | 0 | 18.816 | 0.4 | 480 | 3.4371 | 0
287 | 188 | 904 | 696 | 94 | 0 | 121 | 9 | 33.552 | 0.3745 | 502 | 3.1873 | 0
231.8 | 174 | 1056.4 | 778.5 | 121.6 | 0 | 0 | 6.7 | 12.352 | 0.4924 | 353.4 | 5.1921 | 0
362.6 | 164.9 | 944.7 | 755.8 | 0 | 0 | 189 | 11.6 | 44.72 | 0.2989 | 551.6 | 3.0828 | 0
150.7 | 164.6 | 1074.5 | 687 | 124.8 | 0 | 0 | 15.6 | 15.44 | 0.5975 | 275.5 | 6.3938 | 0
505 | 195 | 1030 | 630 | 60 | 0 | 0 | 0 | 51.216 | 0.3451 | 565 | 2.9381 | 0
165 | 175.1 | 1005.8 | 746.6 | 132.1 | 0 | 128.5 | 8.1 | 15.536 | 0.4114 | 425.6 | 4.1175 | 0
388.6 | 157.9 | 852.1 | 925.7 | 0 | 0 | 97.1 | 12.1 | 40.56 | 0.3251 | 485.7 | 3.6603 | 0
113.7 | 214.9 | 832 | 785 | 136.5 | 68.3 | 136.5 | 3.19 | 22.2955 | 0.4723 | 455 | 3.5538 | 0.1501
475 | 228 | 932 | 594 | 0 | 0 | 0 | 0 | 30.88 | 0.48 | 475 | 3.2126 | 0
340 | 166.05 | 1110 | 680 | 34 | 0 | 0 | 2.04 | 51.7 | 0.444 | 374 | 4.7861 | 0
399.23 | 185.45 | 742.29 | 825.21 | 119.769 | 23.95 | 0 | 12.076416 | 55.98 | 0.3416 | 542.949 | 2.887 | 0.0441
337.9 | 174.9 | 944.7 | 755.8 | 0 | 0 | 189 | 9.5 | 28.08 | 0.3319 | 526.9 | 3.2274 | 0
113.7 | 214.9 | 832 | 785 | 341.25 | 0 | 0 | 4.01 | 11.8065 | 0.4724 | 454.95 | 3.5542 | 0
200 | 190 | 1145 | 660 | 0 | 0 | 200 | 0 | 39.4 | 0.475 | 400 | 4.5125 | 0
430.1 | 185.5 | 746.8 | 830.2 | 129.03 | 0 | 0 | 9.24 | 46.546 | 0.3318 | 559.13 | 2.8205 | 0
500 | 200 | 1125 | 613 | 0 | 0 | 0 | 0 | 44.128 | 0.4 | 500 | 3.476 | 0
277 | 191 | 968 | 856 | 0 | 0 | 0 | 0 | 17.008 | 0.6895 | 277 | 6.5848 | 0
275 | 140 | 887 | 870 | 150 | 75 | 0 | 14.508 | 62.14 | 0.28 | 500 | 3.514 | 0.15
330 | 176 | 920 | 716 | 0 | 55 | 165 | 10.78 | 74.46 | 0.32 | 550 | 2.9745 | 0.1
144 | 192 | 814 | 805 | 133 | 0 | 170 | 8 | 23.896 | 0.4295 | 447 | 3.6219 | 0
227.5 | 140 | 1314.2 | 744.3 | 0 | 52.5 | 70 | 3.5 | 31.246 | 0.4 | 350 | 5.8814 | 0.15
311 | 155 | 1050 | 700 | 66 | 66 | 0 | 0 | 51.85 | 0.3499 | 443 | 3.9503 | 0.149
180.3 | 185.45 | 617.5 | 686.47 | 180.3 | 18.03 | 0 | 13.2 | 47.47 | 0.4898 | 378.63 | 3.4439 | 0.0476
228 | 182 | 1100 | 770 | 0 | 68 | 159 | 2.8 | 58 | 0.4 | 455 | 4.1099 | 0.1495
165 | 163.8 | 1005.6 | 900.9 | 143.6 | 0 | 0 | 0 | 13.504 | 0.5308 | 308.6 | 6.1779 | 0
310 | 168 | 914 | 651 | 111 | 0 | 143 | 22 | 33.69 | 0.2979 | 564 | 2.7748 | 0
276.4 | 179.6 | 870.1 | 768.3 | 90.3 | 0 | 116 | 8.9 | 35.424 | 0.3721 | 482.7 | 3.3942 | 0
260 | 206.7 | 849.4 | 785 | 130 | 0 | 130 | 5.43 | 28.48 | 0.3975 | 520 | 3.1431 | 0
297 | 91 | 1035 | 740 | 0 | 0 | 52.5 | 6.3 | 42.82 | 0.2604 | 349.5 | 5.0787 | 0
260 | 214.9 | 832 | 785 | 104 | 52 | 104 | 6.86 | 42.02 | 0.4133 | 520 | 3.1096 | 0.1
425 | 153.5 | 852.1 | 887.1 | 0 | 0 | 106.3 | 16.5 | 39.36 | 0.2889 | 531.3 | 3.2735 | 0
313.3 | 178.5 | 1001.9 | 688.7 | 0 | 0 | 145 | 8 | 32.84 | 0.3895 | 458.3 | 3.6889 | 0
228 | 155 | 1090 | 674 | 0 | 0 | 228 | 0 | 53.4 | 0.3399 | 456 | 3.8684 | 0
320 | 160 | 1285 | 500 | 0 | 0 | 137 | 3.84 | 58.5 | 0.3501 | 457 | 3.9059 | 0
252.3 | 146.3 | 987.8 | 889 | 98.8 | 0 | 0 | 14.2 | 40.48 | 0.4167 | 351.1 | 5.3455 | 0
412 | 145 | 1143.86 | 652 | 0 | 73 | 0 | 7.21 | 102.68 | 0.299 | 485 | 3.7028 | 0.1505
277.1 | 160.6 | 973.9 | 875.6 | 97.4 | 0 | 0 | 11.8 | 33.512 | 0.4288 | 374.5 | 4.9386 | 0
337 | 200 | 774 | 874 | 0 | 36 | 81.5 | 6.7 | 66.5 | 0.44 | 454.5 | 3.626 | 0.0792
277.2 | 160.7 | 1061.7 | 782.5 | 24.5 | 0 | 97.8 | 11.2 | 24.36 | 0.4023 | 399.5 | 4.6163 | 0
350 | 140 | 986 | 720 | 100 | 0 | 0 | 10.8 | 49.04 | 0.3111 | 450 | 3.7911 | 0
277 | 155 | 1016 | 628 | 111 | 28 | 138 | 0 | 73.7 | 0.2798 | 554 | 2.9675 | 0.0505
143 | 191 | 967 | 643 | 143 | 0 | 169 | 8 | 29.72 | 0.4198 | 455 | 3.5385 | 0
399 | 102.6 | 872 | 872 | 0 | 21 | 0 | 2.16 | 65.45 | 0.2443 | 420 | 4.1524 | 0.05
178.125 | 160 | 726.7 | 942.4 | 95 | 11.875 | 190 | 1 | 34.5 | 0.3368 | 475 | 3.5139 | 0.025
382.5 | 153 | 1122.5 | 653 | 0 | 127.5 | 0 | 17.85 | 71.66 | 0.3 | 510 | 3.4814 | 0.25
469 | 137.8 | 852.1 | 840.5 | 0 | 0 | 117.2 | 32.2 | 55.44 | 0.2351 | 586.2 | 2.8874 | 0
238.1 | 186.7 | 949.9 | 847 | 94.1 | 0 | 0 | 7 | 20.552 | 0.562 | 332.2 | 5.4091 | 0
240 | 120 | 1270 | 650 | 160 | 0 | 0 | 2 | 54.4 | 0.3 | 400 | 4.8 | 0
175 | 218 | 1109 | 731 | 0 | 0 | 75 | 0 | 19.975 | 0.872 | 250 | 7.36 | 0
385 | 186 | 966 | 763 | 0 | 0 | 0 | 0 | 18.576 | 0.4831 | 385 | 4.4909 | 0
332.4 | 214 | 1212 | 520 | 71.3 | 23.8 | 47.5 | 0 | 35.751 | 0.4505 | 475 | 3.6463 | 0.0501
405 | 180 | 640 | 1147 | 0 | 45 | 0 | 9.45 | 67.15 | 0.4 | 450 | 3.9711 | 0.1
300 | 160 | 1246 | 741 | 0 | 0 | 100 | 0 | 43.775 | 0.4 | 400 | 4.9675 | 0
209.5 | 200 | 761 | 858 | 163.5 | 0 | 81.5 | 4.31 | 35.8 | 0.44 | 454.5 | 3.5622 | 0
431.6 | 288.96 | 678 | 984 | 78 | 10.4 | 0 | 4.16 | 29.75 | 0.5557 | 520 | 3.1962 | 0.02
250 | 192.8 | 948.9 | 857.2 | 124.8 | 0 | 0 | 5.3 | 28.21 | 0.5144 | 374.8 | 4.8188 | 0
297.5 | 114.275 | 1035 | 740 | 52.5 | 0 | 0 | 6.3 | 39.47 | 0.3265 | 350 | 5.0714 | 0
280 | 180 | 852 | 933 | 120 | 0 | 0 | 0 | 17.85 | 0.45 | 400 | 4.4625 | 0
362.6 | 164.9 | 944.7 | 755.8 | 0 | 0 | 189 | 11.6 | 28.24 | 0.2989 | 551.6 | 3.0828 | 0
213.7 | 154.8 | 1053.5 | 776.4 | 174.7 | 0 | 0 | 10.2 | 40.064 | 0.3986 | 388.4 | 4.7114 | 0
474 | 168 | 820 | 807 | 284.4 | 0 | 0 | 1.69 | 75.7 | 0.2215 | 758.4 | 2.1453 | 0
129 | 216.8 | 754 | 800 | 384 | 0 | 0 | 4.1 | 9.231 | 0.4226 | 513 | 3.0292 | 0
138 | 209.5 | 1023 | 612 | 92 | 46 | 184 | 1.84 | 33 | 0.4554 | 460 | 3.5543 | 0.1
212.6 | 159.4 | 1003.8 | 903.8 | 100.4 | 0 | 0 | 10.4 | 35.52 | 0.5093 | 313 | 6.0946 | 0
194.7 | 165.6 | 1006.4 | 905.9 | 100.5 | 0 | 0 | 7.5 | 27.168 | 0.561 | 295.2 | 6.478 | 0
143 | 190.7 | 967.4 | 643.5 | 142.7 | 0 | 169.4 | 8.4 | 29.73 | 0.419 | 455.1 | 3.5397 | 0
346.5 | 56.62 | 872 | 872 | 0 | 10.5 | 63 | 1.7232 | 53.55 | 0.1348 | 420 | 4.1524 | 0.025
357 | 178.5 | 915 | 865 | 0 | 0 | 153 | 4.5 | 46.5 | 0.35 | 510 | 3.4902 | 0
350 | 203 | 974 | 775 | 0 | 0 | 0 | 0 | 18.024 | 0.58 | 350 | 4.9971 | 0
330 | 176 | 898 | 699 | 165 | 55 | 0 | 9.11 | 57.12 | 0.32 | 550 | 2.9036 | 0.1
433.5 | 153 | 1122.5 | 653 | 0 | 76.5 | 0 | 17.85 | 71.99 | 0.3 | 510 | 3.4814 | 0.15
448.17 | 185.45 | 768.59 | 854.45 | 44.817 | 44.82 | 0 | 9.9 | 54.54 | 0.3448 | 537.807 | 3.0179 | 0.0833
387 | 157 | 938 | 845 | 94 | 0 | 20 | 11.6 | 27.816 | 0.3134 | 501 | 3.5589 | 0
287.3 | 187.6 | 904.4 | 695.9 | 93.9 | 0 | 120.5 | 9.2 | 43.8 | 0.3739 | 501.7 | 3.1898 | 0
484.2 | 185.5 | 753.2 | 837.4 | 96.84 | 0 | 0 | 10.098 | 44.88 | 0.3193 | 581.04 | 2.7375 | 0
250 | 191.8 | 948.9 | 857.2 | 95.7 | 0 | 0 | 5.3 | 21.776 | 0.5548 | 345.7 | 5.2245 | 0
260.8 | 179 | 1109 | 675 | 65.2 | 0 | 0 | 0 | 27.62 | 0.5491 | 326 | 5.4724 | 0
360 | 184.5 | 1201.5 | 612 | 90 | 0 | 0 | 2.3375 | 32.72 | 0.41 | 450 | 4.03 | 0
515.7 | 184.2 | 1040.5 | 445.5 | 221 | 0 | 0 | 2.3 | 62 | 0.25 | 736.7 | 2.0171 | 0
345.1 | 185.5 | 694.6 | 772.2 | 207.06 | 0 | 0 | 6.2898 | 44.115 | 0.336 | 552.16 | 2.6565 | 0
142.5 | 190 | 746.1 | 929.1 | 71.25 | 23.75 | 237.5 | 1.425 | 31.2 | 0.4 | 475 | 3.5267 | 0.05
222 | 168 | 945 | 876 | 0 | 0 | 222 | 4.5 | 76.415 | 0.3784 | 444 | 4.1014 | 0
251.8 | 146.1 | 1006 | 899.8 | 99.9 | 0 | 0 | 12.4 | 27.152 | 0.4154 | 351.7 | 5.4188 | 0
356 | 160 | 1061 | 657 | 0 | 0 | 119 | 9 | 47.2 | 0.3368 | 475 | 3.6168 | 0
298.2 | 209.7 | 879.6 | 744.2 | 107 | 0 | 0 | 11.1 | 25.504 | 0.5175 | 405.2 | 4.0074 | 0
373 | 204 | 785 | 908 | 103 | 0 | 0 | 11.418 | 36.21 | 0.4286 | 476 | 3.5567 | 0
128 | 216.8 | 754 | 800 | 154 | 76 | 154 | 4.1 | 26.2905 | 0.4234 | 512 | 3.0352 | 0.1484
434 | 235.6 | 720 | 780 | 186 | 0 | 0 | 4 | 44.71 | 0.38 | 620 | 2.4194 | 0
300 | 180 | 595 | 958 | 270 | 30 | 0 | 2.22 | 63.92 | 0.3 | 600 | 2.5883 | 0.05
304 | 228 | 932 | 670 | 0 | 0 | 76 | 0 | 38.248 | 0.6 | 380 | 4.2158 | 0
178 | 179.9 | 1007.3 | 746.8 | 118.6 | 0 | 129.8 | 3.6 | 39.992 | 0.4219 | 426.4 | 4.1137 | 0
251.4 | 188.5 | 1028.4 | 757.7 | 118.3 | 0 | 0 | 5.8 | 23.72 | 0.5099 | 369.7 | 4.8312 | 0
350 | 191 | 578 | 1040 | 150 | 0 | 0 | 1.9 | 36.29 | 0.382 | 500 | 3.236 | 0
253.75 | 163 | 1048 | 670 | 108.75 | 0 | 0 | 0 | 35.5 | 0.4497 | 362.5 | 4.7393 | 0
360 | 180 | 735 | 990 | 0 | 90 | 0 | 8 | 56.1 | 0.4 | 450 | 3.8333 | 0.2
429 | 151 | 1072 | 509 | 0 | 89 | 222 | 9.62 | 118.915 | 0.2041 | 740 | 2.1365 | 0.1203
154.375 | 240 | 722.2 | 936.4 | 95 | 35.625 | 190 | 2.1 | 34.5 | 0.5053 | 475 | 3.4918 | 0.075
262 | 195 | 895 | 733 | 86 | 0 | 111 | 5 | 33.72 | 0.4248 | 459 | 3.5468 | 0
149 | 183 | 953 | 780 | 92 | 0 | 118 | 7 | 23.52 | 0.5097 | 359 | 4.8273 | 0
160 | 168 | 1049 | 688 | 0 | 0 | 250 | 12 | 31.56 | 0.4098 | 410 | 4.2366 | 0
255.5 | 185.7 | 1026.6 | 724.3 | 0 | 0 | 170.3 | 0 | 25.64 | 0.4361 | 425.8 | 4.112 | 0
83 | 168 | 820 | 932 | 249 | 0 | 83 | 1.69 | 28 | 0.4048 | 415 | 4.2217 | 0
437 | 204 | 785 | 908 | 51 | 0 | 0 | 7.5966 | 34.85 | 0.418 | 488 | 3.4693 | 0
190.3 | 166.6 | 1079 | 798.9 | 125.2 | 0 | 0 | 9.9 | 25.376 | 0.5281 | 315.5 | 5.9521 | 0
151.8 | 167.5 | 944 | 694.6 | 138.7 | 0 | 178.1 | 18.3 | 36.35 | 0.3574 | 468.6 | 3.4968 | 0
144 | 176 | 1021 | 709 | 195 | 0 | 15 | 6 | 12.272 | 0.4972 | 354 | 4.887 | 0
182 | 155 | 1069 | 661 | 137 | 0 | 137 | 0 | 45.8 | 0.3399 | 456 | 3.7939 | 0
225 | 180 | 640 | 1072 | 225 | 0 | 0 | 1.17 | 35.62 | 0.4 | 450 | 3.8044 | 0
323.75 | 32.9 | 1035 | 740 | 0 | 26.25 | 0 | 6.3 | 49.43 | 0.094 | 350 | 5.0714 | 0.075
213.7 | 181.7 | 1065.8 | 785.4 | 24.5 | 0 | 98.1 | 6.9 | 36.568 | 0.5403 | 336.3 | 5.5046 | 0
251.4 | 188.5 | 1028.4 | 757.7 | 118.3 | 0 | 0 | 5.8 | 23.944 | 0.5099 | 369.7 | 4.8312 | 0
348.75 | 200 | 737 | 937.5 | 0 | 116.25 | 0 | 3.72 | 33.83 | 0.4301 | 465 | 3.6011 | 0.25
153 | 200 | 1002 | 684 | 0 | 0 | 239 | 6 | 21.488 | 0.5102 | 392 | 4.301 | 0
288 | 190.8 | 1108 | 673.5 | 0 | 0 | 72 | 0 | 31.5435 | 0.53 | 360 | 4.9486 | 0
166.8 | 203.5 | 975.6 | 692.6 | 0 | 0 | 250.2 | 0 | 27.16 | 0.488 | 417 | 4.0005 | 0
524.7 | 195.904 | 1235 | 523 | 0 | 29.2 | 58.3 | 4.55 | 62.9 | 0.32 | 612.2 | 2.8716 | 0.0477
282 | 95.88 | 1056 | 704 | 188 | 0 | 0 | 0 | 44.7 | 0.204 | 470 | 3.7447 | 0
380 | 228 | 932 | 670 | 0 | 0 | 0 | 0 | 42.48 | 0.6 | 380 | 4.2158 | 0
475 | 175 | 687 | 958 | 0 | 25 | 0 | 8 | 67.15 | 0.35 | 500 | 3.29 | 0.05
157 | 192 | 935.4 | 781.2 | 0 | 0 | 236 | 0 | 26.928 | 0.4885 | 393 | 4.3679 | 0
408 | 178.5 | 915 | 865 | 102 | 0 | 0 | 4.5 | 45.2 | 0.35 | 510 | 3.4902 | 0
252.3 | 146.3 | 987.8 | 889 | 98.8 | 0 | 0 | 14.2 | 44.664 | 0.4167 | 351.1 | 5.3455 | 0
245 | 279 | 799 | 526 | 0 | 0 | 385 | 0 | 31.875 | 0.4429 | 630 | 2.1032 | 0
203.5 | 203.5 | 963.4 | 630 | 0 | 0 | 305.3 | 0 | 33.344 | 0.4 | 508.8 | 3.1317 | 0
156 | 207 | 1148 | 710 | 0 | 0 | 212 | 0 | 23.8 | 0.5625 | 368 | 5.0489 | 0
180 | 198 | 840 | 799 | 101.25 | 67.5 | 101.25 | 5.04 | 37.57 | 0.44 | 450 | 3.6422 | 0.15
284 | 179 | 842 | 801 | 141 | 0 | 15 | 5.5 | 10.72 | 0.4068 | 440 | 3.7341 | 0
233.8 | 197.9 | 947 | 852.2 | 94.6 | 0 | 0 | 4.6 | 27.648 | 0.6026 | 328.4 | 5.4787 | 0
466.4 | 195.904 | 1235 | 523 | 0 | 29.2 | 116.6 | 4.7 | 65.45 | 0.32 | 612.2 | 2.8716 | 0.0477
237.75 | 190 | 1396 | 698 | 31.7 | 47.55 | 0 | 0 | 16.97 | 0.5994 | 317 | 6.6057 | 0.15
213.5 | 159.2 | 1043.6 | 771.9 | 124.8 | 0 | 0 | 11.7 | 44.61 | 0.4706 | 338.3 | 5.3665 | 0
250.2 | 203.5 | 977.6 | 694.1 | 0 | 0 | 166.8 | 0 | 15.48 | 0.488 | 417 | 4.0089 | 0
372 | 200 | 737 | 937.5 | 0 | 93 | 0 | 3.72 | 35.105 | 0.4301 | 465 | 3.6011 | 0.2
466.4 | 186.56 | 1235 | 523 | 116.6 | 0 | 0 | 4 | 61.2 | 0.32 | 583 | 3.0154 | 0
389.9 | 145.9 | 944.7 | 755.8 | 0 | 0 | 189 | 22 | 66.08 | 0.252 | 578.9 | 2.9375 | 0
19 | 171 | 1130.94 | 679.32 | 152 | 19 | 0 | 0 | 37.4 | 0.9 | 190 | 9.5277 | 0.1
297.2 | 174.8 | 1022.8 | 753.5 | 117.5 | 0 | 0 | 9.5 | 29.592 | 0.4215 | 414.7 | 4.2833 | 0
134.7 | 180.2 | 961 | 804.9 | 165.7 | 0 | 0 | 10 | 10.632 | 0.5999 | 300.4 | 5.8785 | 0
302.5 | 192.5 | 830.3 | 792.8 | 0 | 0 | 247.5 | 7.43 | 52.61 | 0.35 | 550 | 2.9511 | 0
466.4 | 200.544 | 1235 | 523 | 116.6 | 43.7 | 0 | 5.15 | 65.875 | 0.32 | 626.7 | 2.8052 | 0.0697
362.6 | 164.9 | 944.7 | 755.8 | 0 | 0 | 189 | 11.6 | 61.84 | 0.2989 | 551.6 | 3.0828 | 0
466.4 | 205.216 | 1235 | 523 | 58.3 | 58.3 | 58.3 | 5.14 | 71.825 | 0.32 | 641.3 | 2.7413 | 0.0909
331 | 192 | 978 | 825 | 0 | 0 | 0 | 0 | 32.992 | 0.5801 | 331 | 5.4471 | 0
228 | 155 | 1073 | 664 | 114 | 0 | 114 | 0 | 53.5 | 0.3399 | 456 | 3.8092 | 0
484.5 | 153 | 1122.5 | 653 | 25.5 | 0 | 0 | 14.535 | 47.17 | 0.3 | 510 | 3.4814 | 0
466.4 | 209.888 | 1235 | 523 | 116.6 | 72.9 | 0 | 5.42 | 62.9 | 0.32 | 655.9 | 2.6803 | 0.1111
153.1 | 178.5 | 867.2 | 824 | 113 | 0 | 145 | 8 | 20.984 | 0.4342 | 411.1 | 4.1138 | 0
434.7 | 158 | 1151 | 647 | 0 | 59.3 | 0 | 4.94 | 58.05 | 0.3198 | 494 | 3.6397 | 0.12
280 | 295 | 723 | 477 | 0 | 0 | 440 | 0 | 36.295 | 0.4097 | 720 | 1.6667 | 0
238.1 | 185.7 | 1118.8 | 789.3 | 0 | 0 | 0 | 0 | 14.064 | 0.7799 | 238.1 | 8.0139 | 0
153 | 178 | 867 | 824 | 113 | 0 | 145 | 8 | 26.23 | 0.4331 | 411 | 4.1144 | 0
200 | 180 | 1125 | 845 | 0 | 0 | 0 | 0 | 6.272 | 0.9 | 200 | 9.85 | 0
225.625 | 204.8 | 695.7 | 919.7 | 47.5 | 11.875 | 190 | 1.28 | 33.93 | 0.4312 | 475 | 3.4008 | 0.025
159 | 175 | 953 | 720 | 116 | 0 | 149 | 15 | 22.144 | 0.4127 | 424 | 3.9458 | 0
530.7 | 239.776 | 1235 | 523 | 174.9 | 43.7 | 0 | 4.7 | 62.475 | 0.32 | 749.3 | 2.3462 | 0.0583
158.4 | 219.7 | 897.7 | 712.9 | 194.9 | 0 | 0 | 11 | 6.832 | 0.6219 | 353.3 | 4.5587 | 0
375 | 126.6 | 852.1 | 992.6 | 0 | 0 | 93.8 | 23.4 | 48.16 | 0.2701 | 468.8 | 3.9349 | 0
325.5 | 159.6 | 860 | 860 | 63 | 31.5 | 0 | 1.89 | 60.35 | 0.38 | 420 | 4.0952 | 0.075
342 | 228 | 932 | 670 | 0 | 0 | 38 | 0 | 44.048 | 0.6 | 380 | 4.2158 | 0
213.5 | 154.6 | 1052.3 | 775.5 | 174.2 | 0 | 0 | 11.7 | 26.96 | 0.3988 | 387.7 | 4.7145 | 0
332.4 | 214 | 1212 | 520 | 71.3 | 47.5 | 23.8 | 0 | 34.8075 | 0.4505 | 475 | 3.6463 | 0.1
286.3 | 144.7 | 1004.6 | 803.7 | 0 | 0 | 200.9 | 11.2 | 19.52 | 0.297 | 487.2 | 3.7116 | 0
175 | 230 | 1033 | 681 | 0 | 0 | 175 | 0 | 23.63 | 0.6571 | 350 | 4.8971 | 0
465 | 149 | 1168 | 615 | 0 | 30 | 0 | 3.1 | 80.3 | 0.301 | 495 | 3.602 | 0.0606
190.3 | 165.3 | 1079 | 798.9 | 124.8 | 0 | 0 | 9.9 | 26.67 | 0.5246 | 315.1 | 5.9597 | 0
192 | 192 | 929.8 | 716.1 | 0 | 0 | 288 | 0 | 31.456 | 0.4 | 480 | 3.429 | 0
168.9 | 158.3 | 1080.8 | 796.2 | 124.3 | 0 | 42.2 | 10.8 | 24.896 | 0.472 | 335.4 | 5.5963 | 0
165 | 175.1 | 1005.8 | 746.6 | 132.1 | 0 | 128.5 | 8.1 | 46.39 | 0.4114 | 425.6 | 4.1175 | 0
156 | 121 | 1026 | 834 | 241 | 0 | 0 | 2.3 | 43.7 | 0.3048 | 397 | 4.6851 | 0
250 | 191.8 | 948.9 | 857.2 | 95.7 | 0 | 0 | 5.3 | 6.792 | 0.5548 | 345.7 | 5.2245 | 0
303.6 | 213.5 | 895.5 | 722.5 | 0 | 0 | 139.9 | 6.2 | 26.736 | 0.4814 | 443.5 | 3.6483 | 0
325 | 200 | 1050 | 630 | 100 | 75 | 0 | 4.806 | 40.89 | 0.4 | 500 | 3.36 | 0.15
288.4 | 177.4 | 907.9 | 829.5 | 0 | 0 | 121 | 7 | 33.712 | 0.4333 | 409.4 | 4.2438 | 0
490 | 186 | 683 | 838 | 98 | 49 | 0 | 11.6 | 63.75 | 0.292 | 637 | 2.3878 | 0.0769
154 | 220 | 923 | 658 | 112 | 0 | 144 | 10 | 13.2 | 0.5366 | 410 | 3.8561 | 0
425 | 153.5 | 852.1 | 887.1 | 0 | 0 | 106.3 | 16.5 | 52.16 | 0.2889 | 531.3 | 3.2735 | 0
257 | 180 | 621 | 1023 | 257 | 0 | 0 | 1.3364 | 50.32 | 0.3502 | 514 | 3.1984 | 0
155.6 | 180.3 | 1022 | 697.7 | 0 | 0 | 243.5 | 10.7 | 29.888 | 0.4518 | 399.1 | 4.3089 | 0
167.4 | 175.5 | 1006.3 | 746.6 | 128.6 | 0 | 129.9 | 7.8 | 25.448 | 0.4121 | 425.9 | 4.1158 | 0
347 | 204 | 785 | 908 | 129 | 0 | 0 | 10.912 | 34.09 | 0.4286 | 476 | 3.5567 | 0
153.1 | 178.5 | 867.2 | 824 | 113 | 0 | 145 | 8 | 26.23 | 0.4342 | 411.1 | 4.1138 | 0
228 | 185.7 | 955.8 | 674.3 | 0 | 0 | 342.1 | 0 | 17.536 | 0.3257 | 570.1 | 2.8593 | 0
385 | 186 | 966 | 763 | 0 | 0 | 0 | 0 | 25.08 | 0.4831 | 385 | 4.4909 | 0
237.75 | 190 | 1396 | 698 | 63.4 | 15.85 | 0 | 0 | 15.01 | 0.5994 | 317 | 6.6057 | 0.05
210 | 159.562 | 866 | 866 | 0 | 0 | 210 | 2.3712 | 34 | 0.3799 | 420 | 4.1238 | 0
130 | 214.9 | 832 | 785 | 390 | 0 | 0 | 7.4 | 11.594 | 0.4133 | 520 | 3.1096 | 0
314.2 | 185.5 | 690.1 | 767.2 | 188.52 | 18.852 | 0 | 2.75 | 56.0575 | 0.3557 | 521.572 | 2.7941 | 0.0361
280 | 175 | 1132 | 680 | 0 | 0 | 70 | 0 | 26.75 | 0.5 | 350 | 5.1771 | 0
313.8 | 169.9 | 925.3 | 782.9 | 112.6 | 0 | 0 | 10.1 | 30.768 | 0.3985 | 426.4 | 4.0061 | 0
166.8 | 203.5 | 975.6 | 692.6 | 0 | 0 | 250.2 | 0 | 12.6 | 0.488 | 417 | 4.0005 | 0
106.875 | 155.6 | 741.7 | 923.7 | 95 | 35.625 | 237.5 | 1.3615 | 24.1 | 0.3276 | 475 | 3.5061 | 0.075
210 | 251 | 927 | 611 | 0 | 0 | 270 | 0 | 29.325 | 0.5229 | 480 | 3.2042 | 0