## Sheet1
Column1 | Column2 | Column3 | Column4 | Column5 | Column6 | Column7 | Column8 | Column9 | Column10 | Column11 | Column12 | Column13 | Column14 | Column15 | Column16 | Column17 | Column18 | Column19 | Column20 | Column21 | Column22 | Column23 | Column24
Mix ID | Cement(kg/m3) | Water(kg/m3) | Coarse aggregate(kg/m3) | Fine aggregate(kg/m3) | FA (kg/m3) | SF (kg/m3) | GGBFS (kg/m3) | SP (kg/m3) | Cylinder compressive strength (MPa) | Splitting tensile strength (MPa) | Flexural strength (MPa) | Elastic modulus (GPa) | Chloride permeability (Coulomb) 28d | Chloride permeability (Coulomb) 90d | Chloride permeability (Coulomb) 180d | Drying shrinkage (με) 7d | Drying shrinkage (με) 28d | Drying shrinkage (με) 90d | Drying shrinkage (με)120d | Creep (με) 28d | Creep (με) 90d | Creep (με) 150d | Abrasion (mm) 28 d
R36_w-c0.34_F40 | 240 | 136 | 1270 | 607 | 160 | 0 | 0 | 2 | 38.25 | -1 | 4.78 | -1 | -1 | -1 | -1 | -1 | 505 | -1 | -1 | -1 | -1 | -1 | -1
R111_40GGBFS | 330 | 176 | 928 | 722 | 0 | 0 | 220 | 10 | 68.085 | -1 | -1 | -1 | -1 | -1 | -1 | -1 | -1 | -1 | -1 | -1 | -1 | -1 | -1
R27_M57 | 360 | 198 | 863 | 820 | 0 | 22.5 | 67 | 4 | 51.08 | -1 | -1 | -1 | -1 | -1 | -1 | 200 | -1 | -1 | -1 | -1 | -1 | -1 | -1
R89_100RCA-25-5 | 324 | 293.5 | 791 | 631 | 0 | 23 | 116 | 0 | 25.925 | 2.49 | -1 | -1 | -1 | -1 | -1 | -1 | -1 | -1 | -1 | -1 | -1 | -1 | -1
R88_SCC-E | 142.5 | 190 | 746.1 | 929.1 | 71.25 | 23.75 | 237.5 | 1.425 | 31.2 | -1 | -1 | -1 | -1 | -1 | -1 | -1 | -1 | 58 | 120 | -1 | -1 | -1 | -1
R48_20S1.5A | 450 | 210 | 706.3 | 898.6 | 0 | 50 | 0 | 1.7 | 60.57 | -1 | 7.07 | -1 | -1 | -1 | -1 | -1 | -1 | -1 | -1 | -1 | -1 | -1 | -1
R19_31 | 149 | 192 | 935 | 623 | 194 | 0 | 153 | 8 | 24.58 | -1 | -1 | -1 | -1 | -1 | -1 | -1 | -1 | -1 | -1 | -1 | -1 | -1 | -1
R131_1M2 | 180 | 135 | 895 | 895 | 270 | 0 | 0 | 1 | 67.19 | -1 | -1 | -1 | -1 | -1 | -1 | -1 | -1 | -1 | -1 | -1 | -1 | -1 | -1
R108_10/40_1 | 225 | 189 | 776.8 | 977.9 | 0 | 45 | 180 | 2.02 | 35 | 3.24 | 4.53 | 32.16 | 99 | -1 | -1 | -1 | -1 | -1 | -1 | -1 | -1 | -1 | -1
R73_RCA100G | 138 | 208.2 | 990 | 660 | 92 | 46 | 184 | 1.84 | 38.1 | 2.89 | 4.83 | 26 | -1 | -1 | -1 | -1 | -1 | -1 | -1 | -1 | -1 | -1 | -1
R94_FA10 | 360 | 180 | 868 | 941 | 40 | 0 | 0 | 0 | 23.8 | 2.4 | -1 | 25 | 3600 | 2100 | -1 | -1 | -1 | -1 | -1 | -1 | -1 | -1 | -1
R47_GGBFS25 | 262.5 | 175 | 1025 | 832 | 0 | 0 | 87.5 | 3.5 | 35.36 | 2.71 | -1 | -1 | 1099 | -1 | 732 | -1 | -1 | -1 | -1 | -1 | -1 | -1 | -1
R115_C210GGBS90.0 | 210 | 224 | 1072 | 707 | 0 | 0 | 90 | 0 | 25.5 | -1 | -1 | -1 | -1 | -1 | -1 | -1 | -1 | -1 | -1 | -1 | -1 | -1 | -1
R42_w/c ratio =0.3_5 | 408 | 153 | 1122.5 | 653 | 102 | 0 | 0 | 12.24 | 44.79 | -1 | 6.67 | -1 | -1 | -1 | -1 | -1 | -1 | -1 | -1 | -1 | -1 | -1 | -1
R68_50-50-1 | 248 | 210.12 | 812 | 853 | 248 | 0 | 0 | 5 | 22.933 | -1 | -1 | 28.69 | -1 | -1 | -1 | -1 | 278 | 380 | 400 | 261 | -1 | -1 | -1
R88_SCC-D | 154.375 | 190 | 746.8 | 930 | 71.25 | 11.875 | 237.5 | 1.425 | 32.3 | -1 | -1 | -1 | -1 | -1 | -1 | -1 | -1 | 55 | 100 | -1 | -1 | -1 | -1
R17_29 | 298.1 | 189.4 | 879 | 815 | 124.6 | 0 | 0 | 6.1 | 41.64 | -1 | -1 | -1 | -1 | -1 | -1 | -1 | -1 | -1 | -1 | -1 | -1 | -1 | -1
R136_MPEG_S0 | 243 | 116.64 | 1009 | 1127 | 0 | 0 | 243 | 14.55 | 61.2 | -1 | 9.8 | -1 | -1 | -1 | -1 | 113 | 191 | 332 | -1 | -1 | -1 | -1 | -1
R98_mix9 | 190 | 171 | 1130.94 | 679.32 | 152 | 38 | 0 | 0 | 42.925 | 3.02 | 4.2 | -1 | -1 | -1 | -1 | -1 | -1 | -1 | -1 | -1 | -1 | -1 | -1
R6_8SF18BFS | 337 | 200 | 774 | 874 | 0 | 36 | 81.5 | 6.7 | 66.5 | -1 | -1 | -1 | 614 | 529 | -1 | -1 | -1 | -1 | -1 | -1 | -1 | -1 | -1
R115_C280GGBS200 | 280 | 247 | 936 | 617 | 0 | 0 | 200 | 0 | 40.375 | -1 | -1 | -1 | -1 | -1 | -1 | -1 | -1 | -1 | -1 | -1 | -1 | -1 | -1
R30_Mix-IV | 420 | 168 | 1082 | 663 | 0 | 21 | 0 | 4.2 | 61.18 | -1 | -1 | 31.759 | -1 | -1 | -1 | -1 | -1 | -1 | -1 | -1 | -1 | -1 | -1
R56_CSL2SF | 200 | 90 | 1014 | 771 | 0 | 8 | 192 | 1.7 | 58.14 | -1 | -1 | -1 | 946 | -1 | -1 | -1 | -1 | -1 | -1 | -1 | -1 | -1 | -1
R71_SCC-32.5/67.5 | 154.375 | 190 | 690.4 | 912.7 | 71.25 | 11.875 | 237.5 | 1.425 | 31.3 | 2.8 | 6.15 | -1 | 341 | -1 | -1 | -1 | -1 | -1 | -1 | -1 | -1 | -1 | -1
R19_5 | 255 | 189 | 919 | 749 | 77 | 0 | 99 | 6 | 33.8 | -1 | -1 | -1 | -1 | -1 | -1 | -1 | -1 | -1 | -1 | -1 | -1 | -1 | -1
R14_w/cm ratio 0.38_4 | 416.5 | 186.2 | 1078 | 628 | 0 | 73.5 | 0 | 17.15 | 57.375 | 5.2 | 9 | -1 | -1 | -1 | -1 | -1 | -1 | -1 | -1 | -1 | -1 | -1 | -1
R27_M59 | 180 | 198 | 852 | 810 | 0 | 67.5 | 202.5 | 5.76 | 48.96 | -1 | -1 | -1 | -1 | -1 | -1 | 198 | -1 | -1 | -1 | -1 | -1 | -1 | -1
R19_90 | 182 | 170.2 | 1059.4 | 780.7 | 122 | 0 | 45.2 | 8.2 | 31.27 | -1 | -1 | -1 | -1 | -1 | -1 | -1 | -1 | -1 | -1 | -1 | -1 | -1 | -1
R90_FA15 | 395.25 | 200 | 737 | 937.5 | 69.75 | 0 | 0 | 3.72 | 35.7 | 3.5 | 4.72 | -1 | -1 | -1 | -1 | -1 | -1 | -1 | -1 | -1 | -1 | -1 | -1
R55_RCA-HCL | 440 | 209 | 708.7 | 748 | 110 | 0 | 0 | 9.35 | 47.26 | 3 | -1 | -1 | -1 | -1 | -1 | -1 | -1 | -1 | -1 | -1 | -1 | -1 | -1
R18_13 | 450 | 200 | 846 | 830 | 50 | 0 | 0 | 3.5925 | 42.59 | -1 | -1 | -1 | -1 | -1 | -1 | -1 | -1 | -1 | -1 | -1 | -1 | -1 | -1
R43_GGBFS30 | 322 | 161 | 1085.2 | 693.81 | 0 | 0 | 138 | 1.104 | 52.95 | 4.58 | -1 | 28.25 | -1 | -1 | -1 | 175 | 325 | -1 | -1 | -1 | -1 | -1 | -1
R79_C100_SFA15_SF3 | 340 | 121 | 1263 | 774 | 51 | 10.2 | 0 | 4.2 | 78.2 | -1 | -1 | -1 | -1 | -1 | -1 | -1 | -1 | -1 | -1 | -1 | -1 | -1 | -1
R7_50%RCA+50%slag | 228 | 182 | 1100 | 770 | 0 | 0 | 228 | 0 | 43 | 3.88 | -1 | 23.7 | -1 | -1 | -1 | -1 | -1 | -1 | -1 | -1 | -1 | -1 | -1
R102_FA15-SF2.5 | 346.5 | 159.6 | 864 | 864 | 63 | 10.5 | 0 | 1.68 | 53.125 | -1 | -1 | -1 | 3880 | 1230 | 1000 | -1 | -1 | -1 | -1 | -1 | -1 | -1 | -1
R57_SP-5 | 253.6 | 190 | 1396 | 698 | 31.7 | 31.7 | 0 | 0 | 14.95 | -1 | -1 | -1 | -1 | -1 | -1 | -1 | -1 | -1 | -1 | -1 | -1 | -1 | -1
R58-A3 | 368.9 | 158 | 1029 | 686 | 158.1 | 0 | 0 | 10.54 | 46.92 | -1 | -1 | -1 | -1 | -1 | -1 | -1 | -1 | -1 | -1 | -1 | -1 | -1 | -1
R67_57 | 211.21 | 185.45 | 622.02 | 691.5 | 211.21 | 8.45 | 0 | 9.47914 | 46.72 | -1 | -1 | -1 | -1 | -1 | -1 | -1 | -1 | -1 | -1 | -1 | -1 | -1 | -1
R108_10/50_2 | 180 | 189 | 648.6 | 976.3 | 0 | 45 | 225 | 2.02 | 27 | 2.25 | 3.25 | 26.63 | 220 | -1 | -1 | -1 | -1 | -1 | -1 | -1 | -1 | -1 | -1
R19_72 | 266.2 | 177.9 | 909.7 | 744.5 | 87.5 | 0 | 112.3 | 10.4 | 39.42 | -1 | -1 | -1 | -1 | -1 | -1 | -1 | -1 | -1 | -1 | -1 | -1 | -1 | -1
R4_PLC3-0.45-35 %slag | 235.62 | 163 | 1048 | 670 | 0 | 0 | 126.88 | 0 | 38.5 | -1 | -1 | -1 | -1 | -1 | -1 | -1 | -1 | -1 | -1 | -1 | -1 | -1 | -1
R19_57 | 280 | 172 | 825 | 805 | 100 | 0 | 129 | 9 | 52.82 | -1 | -1 | -1 | -1 | -1 | -1 | -1 | -1 | -1 | -1 | -1 | -1 | -1 | -1
R111_15FA15GGBFS10SF | 330 | 176 | 909 | 707 | 82.5 | 55 | 82.5 | 6.48 | 61.795 | -1 | -1 | -1 | -1 | -1 | -1 | -1 | -1 | -1 | -1 | -1 | -1 | -1 | -1
R109_3 | 466.4 | 186.56 | 1235 | 523 | 0 | 0 | 116.6 | 4.5 | 62.9 | -1 | -1 | -1 | -1 | -1 | -1 | -1 | -1 | -1 | -1 | -1 | -1 | -1 | -1
R57_SP-10 | 237.75 | 190 | 1396 | 698 | 63.4 | 15.85 | 0 | 0 | 16.38 | -1 | -1 | -1 | -1 | -1 | -1 | -1 | -1 | -1 | -1 | -1 | -1 | -1 | -1
R27_M5 | 440 | 176 | 931 | 725 | 0 | 0 | 110 | 10.43 | 63.83 | -1 | -1 | -1 | -1 | -1 | -1 | 250 | 410 | -1 | -1 | -1 | -1 | -1 | -1
R49_M2 | 467.5 | 192.5 | 839.3 | 801.3 | 0 | 0 | 82.5 | 7.43 | 51.17 | -1 | -1 | -1 | -1 | -1 | -1 | -1 | -1 | -1 | -1 | -1 | -1 | -1 | -1
R4_PLC7-0.45-30 %FAC | 253.75 | 163 | 1048 | 670 | 108.75 | 0 | 0 | 0 | 38 | 3.8038 | -1 | -1 | -1 | -1 | -1 | -1 | -1 | -1 | -1 | -1 | -1 | -1 | -1
R24_W/B=0.4_60FA10SF | 135 | 180 | 640 | 1034 | 270 | 45 | 0 | 2.07 | 28.14 | -1 | -1 | -1 | 1570 | -1 | -1 | -1 | -1 | -1 | -1 | -1 | -1 | -1 | -1
R67_50 | 278.18 | 185.45 | 658.32 | 731.86 | 222.544 | 5.56 | 0 | 11.138248 | 50.12 | -1 | -1 | -1 | -1 | -1 | -1 | -1 | -1 | -1 | -1 | -1 | -1 | -1 | -1
R109_50 | 530.7 | 244.448 | 1235 | 523 | 174.9 | 58.3 | 0 | 5.36 | 64.43 | -1 | -1 | -1 | -1 | -1 | -1 | -1 | -1 | -1 | -1 | -1 | -1 | -1 | -1
R109_7 | 408.1 | 186.56 | 1235 | 523 | 58.3 | 0 | 116.6 | 4.3 | 56.95 | -1 | -1 | -1 | -1 | -1 | -1 | -1 | -1 | -1 | -1 | -1 | -1 | -1 | -1
R109_41 | 583 | 205.216 | 1235 | 523 | 0 | 58.3 | 0 | 5.62 | 67.15 | -1 | -1 | -1 | -1 | -1 | -1 | -1 | -1 | -1 | -1 | -1 | -1 | -1 | -1
R31_IBS-30 | 252 | 180 | 945 | 797 | 0 | 0 | 108 | 0 | 40.1 | -1 | -1 | -1 | -1 | -1 | -1 | 130 | 280 | 620 | 680 | -1 | -1 | -1 | -1
R89_100RCA-25-15 | 277.5 | 293.5 | 791 | 631 | 0 | 69.5 | 116 | 0 | 29.75 | -1 | -1 | -1 | -1 | -1 | -1 | -1 | -1 | -1 | -1 | -1 | -1 | -1 | -1
R17_2 | 212.1 | 184.2 | 1057.6 | 779.3 | 125.6 | 0 | 0 | 5.7 | 21.81 | -1 | -1 | -1 | -1 | -1 | -1 | -1 | -1 | -1 | -1 | -1 | -1 | -1 | -1
R71_SCC9 | 130.625 | 190 | 725.2 | 940.4 | 95 | 11.875 | 237.5 | 1.1875 | 33.8 | -1 | -1 | -1 | -1 | -1 | -1 | -1 | -1 | -1 | -1 | -1 | -1 | -1 | -1
F80_Seattle SL_4 | 94.8 | 168 | 820 | 807 | 0 | 0 | 379.2 | 1.69 | 54.9 | -1 | -1 | -1 | -1 | -1 | -1 | -1 | -1 | -1 | -1 | -1 | -1 | -1 | -1
R67_21 | 409.54 | 185.45 | 743.79 | 826.88 | 122.862 | 16.38 | 0 | 12.073204 | 54.44 | -1 | -1 | -1 | -1 | -1 | -1 | -1 | -1 | -1 | -1 | -1 | -1 | -1 | -1
R27_M62 | 180 | 198 | 845 | 803 | 135 | 0 | 135 | 2.8 | 39.01 | -1 | -1 | -1 | -1 | -1 | -1 | -1 | -1 | -1 | -1 | -1 | -1 | -1 | -1
R3_A-50-75-3 | 130 | 206.7 | 849.4 | 785 | 156 | 78 | 156 | 6.8 | 30.21 | -1 | -1 | -1 | -1 | -1 | -1 | -1 | -1 | -1 | -1 | -1 | -1 | -1 | -1
R129_25SF | 337.5 | 112.5 | 1413.05 | 439.59 | 0 | 112.5 | 0 | 13.5 | 84.88 | -1 | -1 | 35.15 | -1 | -1 | -1 | -1 | -1 | -1 | -1 | -1 | -1 | -1 | -1
R6_8SF | 418.5 | 200 | 774 | 875 | 0 | 36 | 0 | 7.5 | 64 | -1 | -1 | -1 | 966 | 685 | -1 | -1 | -1 | -1 | -1 | -1 | -1 | -1 | -1
R95_HS60 | 160 | 156 | 1809 | 1372 | 0 | 0 | 240 | 2 | 31.59 | -1 | -1 | 38 | -1 | -1 | -1 | -1 | -1 | -1 | -1 | -1 | -1 | -1 | -1
R121_5 | 467 | 150 | 1147 | 703 | 0 | 33 | 0 | 7.5 | 69.02 | -1 | -1 | -1 | -1 | -1 | -1 | -1 | -1 | -1 | -1 | -1 | -1 | -1 | -1
R18_4 | 275 | 140 | 887 | 870 | 150 | 75 | 0 | 14.508 | 62.14 | -1 | -1 | -1 | -1 | -1 | -1 | -1 | -1 | -1 | -1 | -1 | -1 | -1 | -1
R77_MF20 | 372.33 | 186.16 | 948.54 | 636.97 | 93.08 | 0 | 0 | 2.34 | 46.4 | -1 | -1 | -1 | -1 | -1 | -1 | -1 | -1 | -1 | -1 | -1 | -1 | -1 | -1
R50_F20 | 437 | 176 | 924 | 743 | 80 | 0 | 0 | 4.65 | 59.24 | 5.5 | -1 | 47 | -1 | -1 | -1 | -1 | -1 | -1 | -1 | -1 | -1 | -1 | -1
R123_13 | 156 | 203 | 1174 | 710 | 0 | 0 | 212 | 0 | 24.225 | 2.57 | 3.45 | -1 | -1 | -1 | -1 | -1 | -1 | -1 | -1 | -1 | -1 | -1 | -1
R14_w/cm ratio 0.3_6 | 382.5 | 153 | 1122.5 | 653 | 0 | 127.5 | 0 | 17.85 | 71.66 | 5.61 | 12.5 | -1 | -1 | -1 | -1 | -1 | -1 | -1 | -1 | -1 | -1 | -1 | -1
R92_A_100-50-1 | 260 | 214.9 | 832 | 785 | 260 | 0 | 0 | 4.78 | 17.85 | -1 | -1 | -1 | -1 | -1 | -1 | -1 | -1 | -1 | -1 | -1 | -1 | -1 | -1
R79_C55_SFA15_SF3 | 187 | 121 | 1289 | 790 | 51 | 10.2 | 153 | 4.2 | 64.6 | -1 | -1 | -1 | -1 | -1 | -1 | -1 | -1 | -1 | -1 | -1 | -1 | -1 | -1
R28_60S | 180 | 198 | 861 | 819 | 0 | 0 | 270 | 2.8 | 65.7 | -1 | -1 | -1 | -1 | 282 | -1 | 203 | 380 | -1 | -1 | -1 | -1 | -1 | -1
R27_M26 | 440 | 176 | 924 | 720 | 55 | 0 | 55 | 8 | 65.45 | -1 | -1 | -1 | -1 | -1 | -1 | -1 | 400 | -1 | -1 | -1 | -1 | -1 | -1
R108_10/60_2 | 135 | 189 | 646.6 | 973.3 | 0 | 45 | 270 | 2.02 | 23.5 | 2 | 3.11 | 25.8 | 230 | -1 | -1 | -1 | -1 | -1 | -1 | -1 | -1 | -1 | -1
R58-A1 | 474.3 | 158 | 1029 | 686 | 52.7 | 0 | 0 | 10.54 | 65.87 | -1 | -1 | -1 | -1 | -1 | -1 | -1 | -1 | -1 | -1 | -1 | -1 | -1 | -1
R71_SCC-52.5/47.5 | 249.375 | 190 | 750.2 | 934.1 | 71.25 | 11.875 | 142.5 | 1.1875 | 31.95 | 3.25 | 7.09 | -1 | 288 | -1 | -1 | -1 | -1 | -1 | -1 | -1 | -1 | -1 | -1
R50_F80 | 115 | 167 | 924 | 743 | 336 | 0 | 0 | 2.93 | 13.6 | 1.8 | -1 | 31 | -1 | -1 | -1 | -1 | -1 | -1 | -1 | -1 | -1 | -1 | -1
R4_PLC2-0.45-30 %FAC | 253.75 | 163 | 1048 | 670 | 108.75 | 0 | 0 | 0 | 35.5 | 3.7275 | -1 | -1 | -1 | -1 | -1 | -1 | -1 | -1 | -1 | -1 | -1 | -1 | -1
R5_C75-FA25 | 325.18 | 260.14 | 810 | 795 | 84.62 | 0 | 0 | 0 | 18.02 | -1 | -1 | -1 | -1 | -1 | -1 | -1 | -1 | -1 | -1 | -1 | -1 | -1 | -1
R134_40FA | 330 | 137.5 | 831.8 | 831.8 | 220 | 0 | 0 | 20.9 | 46.75 | -1 | -1 | -1 | -1 | -1 | -1 | -1 | -1 | -1 | -1 | -1 | -1 | -1 | -1
R42_w/c ratio =0.42_5 | 384 | 201.6 | 1058 | 616 | 96 | 0 | 0 | 11.52 | 28.05 | -1 | 4.5 | -1 | -1 | -1 | -1 | -1 | -1 | -1 | -1 | -1 | -1 | -1 | -1
R28_20FA | 360 | 198 | 855 | 813 | 90 | 0 | 0 | 3.2 | 68 | -1 | -1 | -1 | -1 | 1224 | -1 | 198 | 403 | -1 | -1 | -1 | -1 | -1 | -1
R87_37 | 345.1 | 185.5 | 694.6 | 772.2 | 207.06 | 0 | 0 | 7.5922 | 44.115 | 4.19 | -1 | -1 | 1198 | -1 | -1 | -1 | -1 | -1 | -1 | -1 | -1 | -1 | -1
R24_W/B=0.4_60FA | 180 | 180 | 640 | 1053 | 270 | 0 | 0 | 0.945 | 30.35 | -1 | -1 | -1 | 3200 | -1 | -1 | -1 | -1 | -1 | -1 | -1 | -1 | -1 | -1
R42_w/c ratio =0.42_6 | 360 | 201.6 | 1058 | 616 | 120 | 0 | 0 | 10.8 | 26.56 | -1 | 4.4 | -1 | -1 | -1 | -1 | -1 | -1 | -1 | -1 | -1 | -1 | -1 | -1
R19_83 | 146.5 | 201.9 | 860 | 829.5 | 89.3 | 0 | 114.6 | 8.8 | 19.99 | -1 | -1 | -1 | -1 | -1 | -1 | -1 | -1 | -1 | -1 | -1 | -1 | -1 | -1
R24_W/B=0.35_10SF | 463 | 180 | 621 | 1110 | 0 | 51 | 0 | 8.995 | 77.86 | -1 | -1 | -1 | 570 | -1 | -1 | -1 | -1 | -1 | -1 | -1 | -1 | -1 | -1
R63_SL15-SF7.5 | 325.5 | 123.69 | 868 | 868 | 0 | 31.5 | 63 | 2.016 | 57.8 | -1 | -1 | -1 | 2285 | 800 | 800 | -1 | -1 | -1 | -1 | -1 | -1 | -1 | -1
R27_M51 | 427.5 | 198 | 865 | 823 | 0 | 22.5 | 0 | 4.88 | 51.95 | -1 | -1 | -1 | -1 | -1 | -1 | 221 | 400 | -1 | -1 | -1 | -1 | -1 | -1
R70_12 | 375.4 | 158 | 1151 | 647 | 74.1 | 44.5 | 0 | 4.94 | 61.54 | 6.1 | -1 | -1 | -1 | -1 | -1 | -1 | -1 | -1 | -1 | -1 | -1 | -1 | -1
R111_30GGBFS10SF | 330 | 176 | 920 | 716 | 0 | 55 | 165 | 10.78 | 74.375 | -1 | -1 | -1 | -1 | -1 | -1 | -1 | -1 | -1 | -1 | -1 | -1 | -1 | -1
R19_87 | 148.5 | 192.7 | 892.4 | 780 | 108.6 | 0 | 139.4 | 6.1 | 23.7 | -1 | -1 | -1 | -1 | -1 | -1 | -1 | -1 | -1 | -1 | -1 | -1 | -1 | -1
R21_40GGBFS | 300 | 191 | 590 | 1063 | 0 | 0 | 200 | 1.95 | 33.745 | -1 | -1 | -1 | -1 | -1 | -1 | -1 | -1 | -1 | -1 | -1 | -1 | -1 | -1
R7_50%RCA+40%slag+10%SF | 228 | 182 | 1100 | 770 | 0 | 46 | 182 | 2.58 | 49.5 | 4.45 | -1 | 29 | -1 | -1 | -1 | -1 | -1 | -1 | -1 | -1 | -1 | -1 | -1
R97_3_BS25+FA20+SF5 | 277 | 155 | 1016 | 628 | 111 | 28 | 138 | 0 | 73.7 | 4.8 | -1 | 34.6 | -1 | -1 | -1 | -1 | -1 | -1 | -1 | -1 | -1 | -1 | -1
R19_88 | 272.8 | 209.7 | 904 | 679.7 | 81.8 | 0 | 105.1 | 9 | 37.17 | -1 | -1 | -1 | -1 | -1 | -1 | -1 | -1 | -1 | -1 | -1 | -1 | -1 | -1
R133_CM0EAF0 | 300 | 160 | 1137 | 741 | 0 | 0 | 100 | 0 | 41.65 | 4.16 | 5.02 | 34.5 | 2465 | -1 | -1 | -1 | -1 | -1 | -1 | -1 | -1 | -1 | -1
R19_33 | 259.9 | 170.6 | 935.7 | 762.9 | 78.4 | 0 | 100.6 | 10.4 | 49.77 | -1 | -1 | -1 | -1 | -1 | -1 | -1 | -1 | -1 | -1 | -1 | -1 | -1 | -1
R21_30FA | 350 | 191 | 578 | 1040 | 150 | 0 | 0 | 1.9 | 36.29 | -1 | -1 | -1 | -1 | -1 | -1 | -1 | -1 | -1 | -1 | -1 | -1 | -1 | -1
R28_15SF | 383 | 198 | 858 | 816 | 0 | 67.5 | 0 | 7.8 | 74.8 | -1 | -1 | -1 | -1 | 375 | -1 | 206 | 444 | -1 | -1 | -1 | -1 | -1 | -1
R91_100-50-1 | 257 | 216.8 | 754 | 800 | 256 | 0 | 0 | 4.1 | 15.572 | -1 | -1 | -1 | -1 | -1 | -1 | -1 | -1 | -1 | -1 | -1 | -1 | -1 | -1
R6_36FAC18BFS | 209.5 | 200 | 772 | 871 | 163.5 | 0 | 81.5 | 5.5 | 50 | -1 | -1 | -1 | 1326 | 942 | -1 | -1 | -1 | -1 | -1 | -1 | -1 | -1 | -1
R2_60% 25FA-75SL | 166 | 168 | 820 | 932 | 62.25 | 0 | 186.75 | 1.69 | 54.2 | -1 | -1 | 38 | -1 | -1 | -1 | -1 | -1 | -1 | -1 | -1 | -1 | -1 | -1
R30_Mix-VI | 440 | 135.52 | 1107 | 678 | 0 | 44 | 0 | 3.52 | 68.73 | -1 | -1 | 42.181 | -1 | -1 | -1 | -1 | -1 | -1 | -1 | -1 | -1 | -1 | -1
R109_22 | 524.7 | 195.904 | 1235 | 523 | 0 | 29.2 | 58.3 | 4.55 | 62.9 | -1 | -1 | -1 | -1 | -1 | -1 | -1 | -1 | -1 | -1 | -1 | -1 | -1 | -1
R62_M-2 | 360 | 184.5 | 1201.5 | 612 | 90 | 0 | 0 | 2.25 | 32.72 | 2.5 | 4.27 | -1 | -1 | -1 | -1 | -1 | -1 | -1 | -1 | -1 | -1 | -1 | -1
R131_2M6 | 135 | 135 | 875 | 875 | 0 | 45 | 270 | 1.857 | 66.96 | -1 | -1 | -1 | -1 | -1 | -1 | -1 | -1 | -1 | -1 | -1 | -1 | -1 | -1
R67_10 | 468.78 | 185.45 | 771.6 | 857.8 | 46.878 | 28.13 | 0 | 11.963336 | 54.3 | -1 | -1 | -1 | -1 | -1 | -1 | -1 | -1 | -1 | -1 | -1 | -1 | -1 | -1
R85_SF10 | 666 | 152 | 1085 | 515 | 0 | 74 | 0 | 9.62 | 107.27 | 7.22 | 8.23 | -1 | 385 | -1 | -1 | -1 | -1 | -1 | -1 | -1 | -1 | -1 | -1
R52_26 | 297 | 103.95 | 1035 | 740 | 0 | 0 | 52.5 | 6.3 | 42.82 | -1 | -1 | -1 | -1 | -1 | -1 | -1 | -1 | -1 | -1 | -1 | -1 | -1 | -1
R134_60FA | 220 | 137.5 | 815.7 | 815.7 | 330 | 0 | 0 | 18.7 | 38.25 | -1 | -1 | -1 | -1 | -1 | -1 | -1 | -1 | -1 | -1 | -1 | -1 | -1 | -1
R95_HS40 | 240 | 156 | 1816 | 1386 | 0 | 0 | 160 | 1.6 | 39.15 | -1 | -1 | 38 | -1 | -1 | -1 | -1 | -1 | -1 | -1 | -1 | -1 | -1 | -1
R37_G3 | 376 | 127.84 | 1056 | 704 | 94 | 0 | 0 | 0 | 45.73 | -1 | -1 | -1 | -1 | -1 | -1 | 220 | 320 | 414 | 423 | -1 | -1 | -1 | -1
R27_M3 | 330 | 176 | 899 | 700 | 220 | 0 | 0 | 7.43 | 51.76 | -1 | -1 | -1 | -1 | -1 | -1 | 199 | 320 | -1 | -1 | -1 | -1 | -1 | -1
R42_w/c ratio =0.38_4 | 416.5 | 186.2 | 1078 | 628 | 73.5 | 0 | 0 | 12.495 | 32.13 | -1 | 5.75 | -1 | -1 | -1 | -1 | -1 | -1 | -1 | -1 | -1 | -1 | -1 | -1
R115_C245GGBS315.0 | 245 | 263 | 864 | 569 | 0 | 0 | 315 | 0 | 35.275 | -1 | -1 | -1 | -1 | -1 | -1 | -1 | -1 | -1 | -1 | -1 | -1 | -1 | -1
R71_SCC26 | 154.375 | 190 | 722.2 | 936.4 | 95 | 35.625 | 190 | 1.6625 | 34.5 | -1 | -1 | -1 | -1 | -1 | -1 | -1 | -1 | -1 | -1 | -1 | -1 | -1 | -1
R109_17 | 408.1 | 191.232 | 1235 | 523 | 58.3 | 14.6 | 116.6 | 4.47 | 57.12 | -1 | -1 | -1 | -1 | -1 | -1 | -1 | -1 | -1 | -1 | -1 | -1 | -1 | -1
R22_FS4 | 372 | 235.6 | 720 | 780 | 155 | 93 | 0 | 4.1 | 58.72 | -1 | -1 | -1 | -1 | -1 | -1 | -1 | -1 | -1 | -1 | -1 | -1 | -1 | -1
R42_w/c ratio =0.34_5 | 400 | 170 | 1100 | 640 | 100 | 0 | 0 | 12 | 38.33 | -1 | 6.22 | -1 | -1 | -1 | -1 | -1 | -1 | -1 | -1 | -1 | -1 | -1 | -1
R19_16 | 162 | 202 | 820 | 680 | 164 | 0 | 214 | 10 | 30.65 | -1 | -1 | -1 | -1 | -1 | -1 | -1 | -1 | -1 | -1 | -1 | -1 | -1 | -1
R97_3_SF5 | 526 | 155 | 1041 | 644 | 0 | 28 | 0 | 0 | 83.6 | 5.1 | -1 | 35.9 | -1 | -1 | -1 | -1 | -1 | -1 | -1 | -1 | -1 | -1 | -1
R132_4 | 332.4 | 214 | 1212 | 520 | 71.3 | 0 | 71.3 | 0 | 36.465 | -1 | -1 | -1 | -1 | -1 | -1 | -1 | -1 | -1 | -1 | -1 | -1 | -1 | -1
R28_10SF | 405 | 198 | 861 | 819 | 0 | 45 | 0 | 5.2 | 76.1 | -1 | -1 | -1 | -1 | 796 | -1 | 205 | 420 | -1 | -1 | -1 | -1 | -1 | -1
R42_w/c ratio =0.38_7 | 343 | 186.2 | 1078 | 628 | 147 | 0 | 0 | 10.29 | 27.54 | -1 | 5 | -1 | -1 | -1 | -1 | -1 | -1 | -1 | -1 | -1 | -1 | -1 | -1
R65_C60S40 | 240 | 152 | 1097 | 731.2 | 0 | 0 | 160 | 0 | 51.85 | 4 | 8.1 | 51.12 | -1 | -1 | -1 | -1 | -1 | -1 | -1 | -1 | -1 | -1 | -1
R28_60FA | 180 | 198 | 829 | 788 | 270 | 0 | 0 | 3 | 42.5 | -1 | -1 | -1 | -1 | 1475 | -1 | 195 | 348 | -1 | -1 | -1 | -1 | -1 | -1
R71_SCC1 | 273.125 | 190 | 735.7 | 954 | 47.5 | 11.875 | 142.5 | 1.1875 | 44.5 | -1 | -1 | -1 | -1 | -1 | -1 | -1 | -1 | -1 | -1 | -1 | -1 | -1 | -1
R97_1_FA25 | 291 | 155 | 1044 | 762 | 97 | 0 | 0 | 0 | 41.2 | 3.2 | -1 | 25.5 | -1 | -1 | -1 | -1 | -1 | -1 | -1 | -1 | -1 | -1 | -1
R40_250CFN0 | 250 | 125 | 1083.4 | 722.3 | 250 | 0 | 0 | 11 | 54.4 | 5.38 | 8.24 | 34.98 | 1422 | -1 | -1 | -1 | -1 | -1 | -1 | -1 | -1 | -1 | -1
R28_30S10SF | 270 | 198 | 857 | 816 | 0 | 45 | 135 | 4.6 | 68.2 | -1 | -1 | -1 | -1 | 408 | -1 | 199 | -1 | -1 | -1 | -1 | -1 | -1 | -1
R109_2 | 524.7 | 186.56 | 1235 | 523 | 0 | 0 | 58.3 | 4.4 | 60.35 | -1 | -1 | -1 | -1 | -1 | -1 | -1 | -1 | -1 | -1 | -1 | -1 | -1 | -1
R19_11 | 252 | 194 | 835 | 821 | 76 | 0 | 97 | 8 | 33.4 | -1 | -1 | -1 | -1 | -1 | -1 | -1 | -1 | -1 | -1 | -1 | -1 | -1 | -1
R90_SF10 | 418.5 | 200 | 737 | 937.5 | 0 | 46.5 | 0 | 3.72 | 38.25 | 3.75 | 5 | -1 | -1 | -1 | -1 | -1 | -1 | -1 | -1 | -1 | -1 | -1 | -1
R63_SF7.5 | 388.5 | 147.63 | 870 | 870 | 0 | 31.5 | 0 | 2.016 | 67.15 | -1 | -1 | -1 | 1500 | 750 | 650 | -1 | -1 | -1 | -1 | -1 | -1 | -1 | -1
R27_M61 | 270 | 198 | 852 | 811 | 90 | 0 | 90 | 3.2 | 45.56 | -1 | -1 | -1 | -1 | -1 | -1 | -1 | -1 | -1 | -1 | -1 | -1 | -1 | -1
R4_PLC1-0.45-30 %FAC | 253.75 | 163 | 1048 | 670 | 108.75 | 0 | 0 | 0 | 43 | 4.128 | -1 | -1 | -1 | -1 | -1 | -1 | -1 | -1 | -1 | -1 | -1 | -1 | -1
R71_SCC20 | 201.875 | 190 | 729.7 | 946.3 | 47.5 | 35.625 | 190 | 1.6625 | 36.7 | -1 | -1 | -1 | -1 | -1 | -1 | -1 | -1 | -1 | -1 | -1 | -1 | -1 | -1
R27_M39 | 330 | 176 | 913 | 711 | 82.5 | 55 | 82.5 | 7 | 61.79 | -1 | -1 | -1 | -1 | -1 | -1 | 240 | 370 | -1 | -1 | -1 | -1 | -1 | -1
R19_44 | 149 | 193 | 892 | 780 | 109 | 0 | 139 | 6 | 23.69 | -1 | -1 | -1 | -1 | -1 | -1 | -1 | -1 | -1 | -1 | -1 | -1 | -1 | -1
R92_A_50-75-3 | 130 | 206.7 | 849.4 | 785 | 156 | 78 | 156 | 6.8 | 30.209 | -1 | -1 | -1 | -1 | -1 | -1 | -1 | -1 | -1 | -1 | -1 | -1 | -1 | -1
R12_SF10-0.33 | 450 | 165 | 1050 | 685 | 0 | 50 | 0 | 12 | 76.075 | -1 | -1 | -1 | -1 | -1 | -1 | -1 | -1 | -1 | -1 | -1 | -1 | -1 | -1
R73_NA100 | 138 | 191.4 | 1107 | 660 | 92 | 46 | 184 | 1.84 | 40 | 2.93 | 4.8 | 32 | -1 | -1 | -1 | -1 | -1 | -1 | -1 | -1 | -1 | -1 | -1
R103_mix A | 244 | 142.5 | 1317 | 701 | 131 | 0 | 0 | 1.5 | 41.225 | 6.2 | 4.6 | -1 | -1 | -1 | -1 | -1 | -1 | -1 | -1 | -1 | -1 | -1 | -1
R87_54 | 237 | 185.5 | 652.3 | 725.2 | 189.6 | 23.7 | 0 | 5.214 | 51.306 | -1 | -1 | -1 | -1 | -1 | -1 | -1 | -1 | -1 | -1 | -1 | -1 | -1 | -1
R77_MC20 | 372.33 | 186.16 | 948.54 | 636.97 | 93.08 | 0 | 0 | 2.34 | 50.2 | -1 | -1 | -1 | -1 | -1 | -1 | -1 | -1 | -1 | -1 | -1 | -1 | -1 | -1
R115_C210GGBS270.0 | 210 | 251 | 927 | 611 | 0 | 0 | 270 | 0 | 29.325 | -1 | -1 | -1 | -1 | -1 | -1 | -1 | -1 | -1 | -1 | -1 | -1 | -1 | -1
R27_M4 | 220 | 176 | 881 | 686 | 330 | 0 | 0 | 6.67 | 40.37 | -1 | -1 | -1 | -1 | -1 | -1 | 189 | 320 | -1 | -1 | -1 | -1 | -1 | -1
R97_1_FA15 | 324 | 162 | 1027 | 750 | 81 | 0 | 0 | 0 | 44.6 | 3.5 | -1 | 26.3 | -1 | -1 | -1 | -1 | -1 | -1 | -1 | -1 | -1 | -1 | -1
R67_58 | 200.9 | 185.45 | 620.51 | 689.83 | 200.9 | 12.05 | 0 | 9.1047 | 47.19 | -1 | -1 | -1 | -1 | -1 | -1 | -1 | -1 | -1 | -1 | -1 | -1 | -1 | -1
R14_w/cm ratio 0.42_3 | 432 | 201.6 | 1058 | 616 | 0 | 48 | 0 | 16.8 | 48.88 | 4.45 | 6.95 | -1 | -1 | -1 | -1 | -1 | -1 | -1 | -1 | -1 | -1 | -1 | -1
R38_16 | 329 | 140 | 1062 | 876 | 0 | 7.18 | 0 | 7.24 | 58.63 | -1 | -1 | -1 | -1 | -1 | -1 | -1 | -1 | -1 | -1 | -1 | -1 | -1 | -1
R78_S20 | 320 | 220 | 676 | 1239 | 0 | 80 | 0 | 4.8 | 25.1345 | -1 | -1 | -1 | -1 | -1 | -1 | -1 | -1 | -1 | -1 | -1 | -1 | -1 | -1
R54_LS-3 | 350 | 167 | 947 | 692 | 100 | 0 | 0 | 8.1 | 48.96 | -1 | -1 | 35 | -1 | -1 | -1 | -1 | -1 | -1 | -1 | -1 | -1 | -1 | -1
R135_CSF12 | 174.24 | 197 | 1010.55 | 794 | 0 | 11.7 | 0 | 0 | 25.5 | 3.48 | -1 | -1 | -1 | -1 | -1 | -1 | -1 | -1 | -1 | -1 | -1 | -1 | -1
R89_25RCA-25-10 | 300.7 | 260.9 | 825 | 631 | 0 | 46.3 | 116 | 0 | 32.215 | -1 | -1 | -1 | -1 | -1 | -1 | -1 | -1 | -1 | -1 | -1 | -1 | -1 | -1
R19_60 | 261 | 201 | 864 | 761 | 78 | 0 | 100 | 9 | 32.4 | -1 | -1 | -1 | -1 | -1 | -1 | -1 | -1 | -1 | -1 | -1 | -1 | -1 | -1
R38_15 | 347 | 140 | 1053 | 868 | 0 | 5.46 | 0 | 7.63 | 59 | -1 | -1 | -1 | -1 | -1 | -1 | -1 | -1 | -1 | -1 | -1 | -1 | -1 | -1
R24_W/B=0.35_40FA10SF | 257 | 180 | 621 | 1023 | 206 | 51 | 0 | 3.1868 | 64.09 | -1 | -1 | -1 | 960 | -1 | -1 | -1 | -1 | -1 | -1 | -1 | -1 | -1 | -1
R3_A-100-50-3 | 260 | 214.9 | 832 | 785 | 104 | 52 | 104 | 6.86 | 42.02 | 3.66 | -1 | -1 | -1 | -1 | -1 | -1 | 425 | 522 | 523 | -1 | -1 | -1 | -1
R114_M6 | 270 | 136.8 | 843 | 1257 | 0 | 0 | 90 | 0 | 79.8 | -1 | -1 | -1 | -1 | -1 | -1 | -1 | -1 | -1 | -1 | -1 | -1 | -1 | -1
R43_GGBFS20 | 368 | 161 | 1085.2 | 693.81 | 0 | 0 | 92 | 1.104 | 57.37 | 4.98 | -1 | 29.5 | -1 | -1 | -1 | 190 | 350 | -1 | -1 | -1 | -1 | -1 | -1
R24_W/B=0.3_10SF | 540 | 180 | 595 | 1059 | 0 | 60 | 0 | 8.58 | 85.43 | -1 | -1 | -1 | 380 | -1 | -1 | -1 | -1 | -1 | -1 | -1 | -1 | -1 | -1
R123_21 | 312 | 207 | 1148 | 710 | 0 | 0 | 71 | 0 | 27.625 | 2.81 | 3.65 | -1 | -1 | -1 | -1 | -1 | -1 | -1 | -1 | -1 | -1 | -1 | -1
R88_SCC-C | 225.625 | 190 | 752.5 | 937.1 | 47.5 | 11.875 | 190 | 1.1875 | 39.2 | -1 | -1 | -1 | -1 | -1 | -1 | -1 | -1 | 50 | 95 | -1 | -1 | -1 | -1
R19_110 | 277.2 | 160.7 | 1061.7 | 782.5 | 24.5 | 0 | 97.8 | 11.2 | 63.14 | -1 | -1 | -1 | -1 | -1 | -1 | -1 | -1 | -1 | -1 | -1 | -1 | -1 | -1
R19_74 | 160.2 | 203.2 | 828.7 | 709.7 | 146.4 | 0 | 188 | 11.3 | 35.31 | -1 | -1 | -1 | -1 | -1 | -1 | -1 | -1 | -1 | -1 | -1 | -1 | -1 | -1
R28_15FA15S10SF | 270 | 198 | 849 | 808 | 67.5 | 45 | 67.5 | 4.2 | 66.8 | -1 | -1 | -1 | -1 | 463 | -1 | 202 | 390 | -1 | -1 | -1 | -1 | -1 | -1
R34_M6 | 200 | 120 | 1200 | 600 | 200 | 0 | 0 | 0 | 56.57 | 4.2 | 6.11 | -1 | -1 | -1 | -1 | 113 | 169 | 256 | -1 | -1 | -1 | -1 | -1
R19_122 | 276.4 | 179.6 | 870.1 | 768.3 | 90.3 | 0 | 116 | 8.9 | 44.28 | -1 | -1 | -1 | -1 | -1 | -1 | -1 | -1 | -1 | -1 | -1 | -1 | -1 | -1
R17_24 | 276.4 | 217.4 | 897.7 | 712.9 | 124.8 | 0 | 0 | 11 | 9.55 | -1 | -1 | -1 | -1 | -1 | -1 | -1 | -1 | -1 | -1 | -1 | -1 | -1 | -1
R64_D30-40 | 124 | 122 | 1115 | 770 | 127 | 0 | 53 | 2.432 | 37.4 | 3.68 | -1 | -1 | 3980 | 2830 | -1 | -1 | -1 | -1 | -1 | -1 | -1 | -1 | -1
R45_M13 | 160 | 180 | 1107 | 665 | 0 | 0 | 240 | 0 | 24.16 | -1 | -1 | -1 | -1 | -1 | -1 | 86 | 148 | 236 | 258 | 345 | 445 | 405 | -1
R104_C30/37SL | 375 | 189 | 800 | 862 | 0 | 0 | 100 | 8.265 | 46.66 | -1 | -1 | -1 | -1 | -1 | -1 | -1 | -1 | -1 | -1 | -1 | -1 | -1 | -1
R92_A_100-75-2 | 130 | 214.9 | 832 | 785 | 195 | 0 | 195 | 7.28 | 26.214 | -1 | -1 | -1 | -1 | -1 | -1 | -1 | -1 | -1 | -1 | -1 | -1 | -1 | -1
R19_52 | 334 | 189 | 967 | 633 | 158 | 0 | 17.6 | 15.3 | 44.33 | -1 | -1 | -1 | -1 | -1 | -1 | -1 | -1 | -1 | -1 | -1 | -1 | -1 | -1
R115_C175GGBS37.5 | 175 | 215 | 1135 | 748 | 0 | 0 | 37.5 | 0 | 15.385 | -1 | -1 | -1 | -1 | -1 | -1 | -1 | -1 | -1 | -1 | -1 | -1 | -1 | -1
R130_GGBS60 | 180 | 126 | 1125 | 675 | 0 | 0 | 270 | 14 | 73.695 | -1 | -1 | 43.09 | -1 | -1 | -1 | -1 | -1 | -1 | -1 | -1 | -1 | -1 | -1
R92_A_100-75-3 | 130 | 214.9 | 832 | 785 | 156 | 78 | 156 | 7.57 | 36.3375 | -1 | -1 | -1 | -1 | -1 | -1 | -1 | -1 | -1 | -1 | -1 | -1 | -1 | -1
R115_C175GGBS225.0 | 175 | 238 | 991 | 654 | 0 | 0 | 225 | 0 | 23.12 | -1 | -1 | -1 | -1 | -1 | -1 | -1 | -1 | -1 | -1 | -1 | -1 | -1 | -1
R131_2M8 | 180 | 135 | 875 | 875 | 225 | 45 | 0 | 2.357 | 50.64 | -1 | -1 | -1 | -1 | -1 | -1 | -1 | -1 | -1 | -1 | -1 | -1 | -1 | -1
R118_40GGBS | 274 | 160 | 1285 | 500 | 0 | 0 | 183 | 3.29 | 58 | -1 | 7 | 41 | -1 | -1 | -1 | -1 | -1 | -1 | -1 | -1 | -1 | -1 | -1
R28_20S | 360 | 198 | 866 | 824 | 0 | 0 | 90 | 3.7 | 72.6 | -1 | -1 | -1 | -1 | 1053 | -1 | 199 | 421 | -1 | -1 | -1 | -1 | -1 | -1
R28_15FA5SF | 360 | 198 | 855 | 813 | 67.5 | 22.5 | 0 | 4.2 | 67.2 | -1 | -1 | -1 | -1 | 1184 | -1 | 173 | -1 | -1 | -1 | -1 | -1 | -1 | -1
R5_C85-SF15 | 368.53 | 260.14 | 810 | 795 | 0 | 48.25 | 0 | 0 | 39.78 | -1 | -1 | -1 | -1 | -1 | -1 | -1 | -1 | -1 | -1 | -1 | -1 | -1 | -1
R96_MS15 | 459 | 183.6 | 817.56 | 828.36 | 0 | 81 | 0 | 4.32 | 44.574 | -1 | -1 | -1 | -1 | -1 | -1 | -1 | -1 | -1 | -1 | -1 | -1 | -1 | -1
R130_FA30 | 315 | 126 | 1125 | 675 | 135 | 0 | 0 | 14 | 69.785 | -1 | -1 | 42.36 | -1 | -1 | -1 | -1 | -1 | -1 | -1 | -1 | -1 | -1 | -1
R94_SF5FA30 | 260 | 180 | 858 | 930 | 120 | 20 | 0 | 0 | 22.1 | 2.3 | -1 | 26.4 | 3350 | 1600 | -1 | -1 | -1 | -1 | -1 | -1 | -1 | -1 | -1
R97_3_BS45+SF5 | 277 | 155 | 1031 | 638 | 0 | 28 | 249 | 0 | 76.5 | 4.9 | -1 | 30.8 | -1 | -1 | -1 | -1 | -1 | -1 | -1 | -1 | -1 | -1 | -1
R28_30FA10SF | 270 | 198 | 841 | 801 | 135 | 45 | 0 | 4.5 | 57.6 | -1 | -1 | -1 | -1 | 585 | -1 | 177 | -1 | -1 | -1 | -1 | -1 | -1 | -1
R59_G30 | 280 | 160 | 1104 | 736 | 0 | 0 | 120 | 2 | 19.975 | 2 | 5.2 | -1 | -1 | -1 | -1 | -1 | -1 | -1 | -1 | -1 | -1 | -1 | -1
R115_C210GGBS150.0 | 210 | 231 | 1027 | 677 | 0 | 0 | 150 | 0 | 28.9 | -1 | -1 | -1 | -1 | -1 | -1 | -1 | -1 | -1 | -1 | -1 | -1 | -1 | -1
R68_100-50-2 | 248 | 226.24 | 806 | 853 | 124 | 0 | 124 | 5 | 28.254 | -1 | -1 | 30.83 | -1 | -1 | -1 | -1 | 290 | 400 | 420 | 258 | -1 | -1 | -1
R88_SCC-H | 106.875 | 190 | 741.7 | 923.7 | 95 | 35.625 | 237.5 | 1.425 | 28.4 | -1 | -1 | -1 | -1 | -1 | -1 | -1 | -1 | 75 | 138 | -1 | -1 | -1 | -1
R38_23 | 333 | 140 | 148 | 864 | 0 | 5.46 | 0 | 7.33 | 59.14 | -1 | -1 | -1 | -1 | -1 | -1 | -1 | -1 | -1 | -1 | -1 | -1 | -1 | -1
R87_35 | 332.3 | 185.5 | 706 | 784.9 | 166.15 | 26.584 | 0 | 7.3106 | 58.718 | -1 | -1 | -1 | -1 | -1 | -1 | -1 | -1 | -1 | -1 | -1 | -1 | -1 | -1
R3_A-100-50-1 | 260 | 214.9 | 832 | 785 | 260 | 0 | 0 | 4.78 | 17.85 | 1.57 | -1 | -1 | -1 | -1 | -1 | -1 | 396 | 480 | 496 | -1 | -1 | -1 | -1
R4_PLC5-0.45-25%FAC-5% SF | 253.75 | 163 | 1048 | 670 | 90.62 | 18.12 | 0 | 0 | 37 | -1 | -1 | -1 | -1 | -1 | -1 | -1 | -1 | -1 | -1 | -1 | -1 | -1 | -1
R106_CSF10 | 323.1 | 158 | 1110.39 | 796 | 0 | 35.9 | 0 | 0 | 23.375 | 3.1 | 3.7 | 26.5 | -1 | -1 | -1 | -1 | -1 | -1 | -1 | -1 | -1 | -1 | -1
R24_W/B=0.35_45FA5SF | 257 | 180 | 621 | 1023 | 231 | 26 | 0 | 2.056 | 58.14 | -1 | -1 | -1 | 1100 | -1 | -1 | -1 | -1 | -1 | -1 | -1 | -1 | -1 | -1
R67_32 | 363.17 | 185.45 | 710.51 | 789.88 | 181.585 | 7.26 | 0 | 12.14433 | 55.04 | -1 | -1 | -1 | -1 | -1 | -1 | -1 | -1 | -1 | -1 | -1 | -1 | -1 | -1
R42_w/c ratio =0.42_7 | 336 | 201.6 | 1058 | 616 | 144 | 0 | 0 | 10.08 | 25.58 | -1 | 4 | -1 | -1 | -1 | -1 | -1 | -1 | -1 | -1 | -1 | -1 | -1 | -1
R88_SCC-G | 118.75 | 190 | 742.2 | 924.2 | 71.25 | 23.75 | 237.5 | 1.425 | 28.1 | -1 | -1 | -1 | -1 | -1 | -1 | -1 | -1 | 75 | 126 | -1 | -1 | -1 | -1
R88_SCC-A | 273.175 | 190 | 754 | 939 | 47.5 | 11.875 | 142.5 | 1.1875 | 42.6 | -1 | -1 | -1 | -1 | -1 | -1 | -1 | -1 | 50 | 97 | -1 | -1 | -1 | -1
R120_MS10 | 486 | 165.24 | 817.56 | 828.36 | 0 | 54 | 0 | 4.86 | 55.25 | 4.8 | -1 | -1 | -1 | -1 | -1 | -1 | -1 | -1 | -1 | -1 | -1 | -1 | -1
R36_w-c0.4_F20 | 320 | 160 | 1270 | 564 | 80 | 0 | 0 | 0 | 32.04 | -1 | 4.32 | -1 | -1 | -1 | -1 | -1 | 780 | -1 | -1 | -1 | -1 | -1 | -1
R87_19 | 430.1 | 185.5 | 746.8 | 830.2 | 129.03 | 0 | 0 | 9.4622 | 46.546 | 4.2 | -1 | -1 | 1275 | -1 | -1 | -1 | -1 | -1 | -1 | -1 | -1 | -1 | -1
R24_W/B=0.35_65FA5SF | 154 | 180 | 621 | 980 | 334 | 26 | 0 | 1.1308 | 39.01 | -1 | -1 | -1 | 2000 | -1 | -1 | -1 | -1 | -1 | -1 | -1 | -1 | -1 | -1
R44_NASCC | 300 | 191 | 875 | 761 | 169 | 0 | 0 | 4 | 30.77 | 3.5 | 5.29 | -1 | -1 | -1 | -1 | -1 | -1 | -1 | -1 | -1 | -1 | -1 | -1
R19_119 | 153.1 | 178.5 | 867.2 | 824 | 113 | 0 | 145 | 8 | 26.23 | -1 | -1 | -1 | -1 | -1 | -1 | -1 | -1 | -1 | -1 | -1 | -1 | -1 | -1
R76_RAC-GGBS | 371.88 | 151.35 | 1152.31 | 711.22 | 0 | 0 | 60.54 | 4.76 | 61.2 | 4.8 | 7.6 | 40 | 470 | -1 | -1 | -1 | -1 | -1 | -1 | -1 | -1 | -1 | -1
R12_SF15-0.3 | 425 | 150 | 1050 | 680 | 0 | 75 | 0 | 19 | 83.725 | -1 | -1 | -1 | -1 | -1 | -1 | -1 | -1 | -1 | -1 | -1 | -1 | -1 | -1
R109_53 | 466.4 | 209.888 | 1235 | 523 | 0 | 72.9 | 116.6 | 5.76 | 65.45 | -1 | -1 | -1 | -1 | -1 | -1 | -1 | -1 | -1 | -1 | -1 | -1 | -1 | -1
R19_84 | 168.9 | 158.3 | 1080.8 | 796.2 | 124.3 | 0 | 42.2 | 10.8 | 31.12 | -1 | -1 | -1 | -1 | -1 | -1 | -1 | -1 | -1 | -1 | -1 | -1 | -1 | -1
R19_53 | 261.9 | 195.4 | 895.2 | 732.6 | 86.1 | 0 | 110.5 | 5 | 33.72 | -1 | -1 | -1 | -1 | -1 | -1 | -1 | -1 | -1 | -1 | -1 | -1 | -1 | -1
R45_M11 | 320 | 180 | 1107 | 665 | 0 | 0 | 80 | 0 | 30.77 | -1 | -1 | -1 | -1 | -1 | -1 | 70 | 111 | 170 | 195 | 245 | 300 | 260 | -1
R73_RCA30 | 138 | 195.6 | 1071 | 660 | 92 | 46 | 184 | 1.84 | 38 | 3.36 | 4.94 | 31.8 | -1 | -1 | -1 | -1 | -1 | -1 | -1 | -1 | -1 | -1 | -1
R67_60 | 180.3 | 185.45 | 617.5 | 686.47 | 180.3 | 18.03 | 0 | 8.32986 | 47.47 | -1 | -1 | -1 | -1 | -1 | -1 | -1 | -1 | -1 | -1 | -1 | -1 | -1 | -1
R87_13 | 484.2 | 185.5 | 753.2 | 837.4 | 96.84 | 0 | 0 | 10.6524 | 44.88 | 4.07 | -1 | -1 | 1300 | -1 | -1 | -1 | -1 | -1 | -1 | -1 | -1 | -1 | -1
R103_mix B | 244 | 142.5 | 1325 | 705 | 75 | 0 | 56 | 1.5 | 43.86 | 6.3 | 4.9 | -1 | -1 | -1 | -1 | -1 | -1 | -1 | -1 | -1 | -1 | -1 | -1
R62_M-1 | 450 | 184.5 | 1201.5 | 306 | 0 | 0 | 306 | 3.78 | 34 | 3 | 4.85 | -1 | -1 | -1 | -1 | -1 | -1 | -1 | -1 | -1 | -1 | -1 | -1
R45_M12 | 240 | 180 | 1107 | 665 | 0 | 0 | 160 | 0 | 28.47 | -1 | -1 | -1 | -1 | -1 | -1 | 80 | 127 | 195 | 220 | 290 | 370 | 328 | -1
R67_7 | 499.69 | 185.45 | 776.12 | 862.82 | 49.969 | 0 | 0 | 12.092498 | 44.62 | -1 | -1 | -1 | -1 | -1 | -1 | -1 | -1 | -1 | -1 | -1 | -1 | -1 | -1
R109_40 | 530.7 | 239.776 | 1235 | 523 | 174.9 | 43.7 | 0 | 4.7 | 62.475 | -1 | -1 | -1 | -1 | -1 | -1 | -1 | -1 | -1 | -1 | -1 | -1 | -1 | -1
R102_FA30 | 294 | 159.6 | 855 | 855 | 126 | 0 | 0 | 1.26 | 44.2 | -1 | -1 | -1 | 4400 | 1400 | 1000 | -1 | -1 | -1 | -1 | -1 | -1 | -1 | -1
R87_10 | 468.8 | 185.5 | 771.6 | 857.8 | 46.88 | 28.128 | 0 | 10.3136 | 54.298 | -1 | -1 | -1 | -1 | -1 | -1 | -1 | -1 | -1 | -1 | -1 | -1 | -1 | -1
R134_30FA | 385 | 137.5 | 840.2 | 840.2 | 165 | 0 | 0 | 21.7 | 51 | -1 | -1 | -1 | -1 | -1 | -1 | -1 | -1 | -1 | -1 | -1 | -1 | -1 | -1
R90_FA00SF25 | 348.75 | 200 | 737 | 937.5 | 0 | 116.25 | 0 | 3.72 | 36.125 | 3.58 | 4.76 | -1 | -1 | -1 | -1 | -1 | -1 | -1 | -1 | -1 | -1 | -1 | -1
R113_M3 | 290 | 170 | 1035 | 697 | 0 | 0 | 125 | 2.9 | 47.1 | -1 | -1 | 33.3 | -1 | -1 | -1 | -1 | -1 | -1 | -1 | -1 | -1 | -1 | -1
R86_M11 | 227.5 | 140 | 1314.2 | 744.3 | 70 | 52.5 | 0 | 3.5 | 33.1075 | 3.54 | -1 | -1 | -1 | -1 | -1 | -1 | -1 | -1 | -1 | -1 | -1 | -1 | -1
R20_5SF | 522.5 | 172.36 | 722 | 970 | 0 | 27.5 | 0 | 8.25 | 49.49 | -1 | -1 | -1 | -1 | -1 | -1 | -1 | -1 | -1 | -1 | -1 | -1 | -1 | -1
R42_w/c ratio =0.34_4 | 425 | 170 | 1100 | 640 | 75 | 0 | 0 | 12.75 | 39.1 | -1 | 6.25 | -1 | -1 | -1 | -1 | -1 | -1 | -1 | -1 | -1 | -1 | -1 | -1
R80_Boardman FA_4 | 94.8 | 168 | 820 | 807 | 379.2 | 0 | 0 | 1.69 | 35.1 | -1 | -1 | -1 | -1 | -1 | -1 | -1 | -1 | -1 | -1 | -1 | -1 | -1 | -1
R102_SF7.5 | 388.5 | 159.6 | 865 | 865 | 0 | 31.5 | 0 | 2.268 | 66.47 | -1 | -1 | -1 | 1500 | 730 | 728 | -1 | -1 | -1 | -1 | -1 | -1 | -1 | -1
R19_102 | 314 | 179 | 869 | 690 | 113 | 0 | 145 | 8 | 46.23 | -1 | -1 | -1 | -1 | -1 | -1 | -1 | -1 | -1 | -1 | -1 | -1 | -1 | -1
R28_5SF | 428 | 198 | 865 | 823 | 0 | 22.5 | 0 | 4.9 | 71.2 | -1 | -1 | -1 | -1 | 1118 | -1 | 193 | 400 | -1 | -1 | -1 | -1 | -1 | -1
R43_GGBFS40 | 276 | 161 | 1085.2 | 693.81 | 0 | 0 | 184 | 1.104 | 51 | 4.5 | -1 | 27.75 | -1 | -1 | -1 | 150 | 300 | -1 | -1 | -1 | -1 | -1 | -1
R19_21 | 252.1 | 193.8 | 835.5 | 821.4 | 75.6 | 0 | 97.1 | 8.3 | 33.4 | -1 | -1 | -1 | -1 | -1 | -1 | -1 | -1 | -1 | -1 | -1 | -1 | -1 | -1
R38_20 | 322 | 140 | 1060 | 874 | 0 | 4.68 | 0 | 7.08 | 58.7 | -1 | -1 | -1 | -1 | -1 | -1 | -1 | -1 | -1 | -1 | -1 | -1 | -1 | -1
R64_D50-45 | 78 | 128 | 1115 | 770 | 127 | 0 | 78 | 2.264 | 39.2 | 3.91 | -1 | -1 | 3430 | 2800 | -1 | -1 | -1 | -1 | -1 | -1 | -1 | -1 | -1
R22_F2 | 540 | 235.6 | 720 | 780 | 80 | 0 | 0 | 3.03 | 51.85 | -1 | -1 | -1 | -1 | -1 | -1 | -1 | -1 | -1 | -1 | -1 | -1 | -1 | -1
R19_50 | 277 | 191 | 946 | 666 | 91 | 0 | 117 | 7 | 43.57 | -1 | -1 | -1 | -1 | -1 | -1 | -1 | -1 | -1 | -1 | -1 | -1 | -1 | -1
R5_C85-FA15 | 368.53 | 260.14 | 810 | 795 | 50.77 | 0 | 0 | 0 | 23.72 | -1 | -1 | -1 | -1 | -1 | -1 | -1 | -1 | -1 | -1 | -1 | -1 | -1 | -1
R102_SF5 | 399 | 159.6 | 868 | 868 | 0 | 21 | 0 | 2.142 | 66.3 | -1 | -1 | -1 | 2200 | 1000 | 800 | -1 | -1 | -1 | -1 | -1 | -1 | -1 | -1
R38_22 | 351 | 140 | 1037 | 855 | 0 | 6.24 | 0 | 7.72 | 60.09 | -1 | -1 | -1 | -1 | -1 | -1 | -1 | -1 | -1 | -1 | -1 | -1 | -1 | -1
R85_G40 | 444 | 152 | 1084 | 519 | 0 | 0 | 296 | 9.62 | 86.037 | 6.65 | 7.49 | -1 | 445 | -1 | -1 | -1 | -1 | -1 | -1 | -1 | -1 | -1 | -1
R59_G50 | 200 | 160 | 1104 | 736 | 0 | 0 | 200 | 2 | 21.505 | 1.6 | 4.25 | -1 | -1 | -1 | -1 | -1 | -1 | -1 | -1 | -1 | -1 | -1 | -1
R2_90% 75FA-25SL | 41.5 | 168 | 820 | 932 | 280.125 | 0 | 93.375 | 1.69 | 32 | -1 | -1 | 40 | -1 | -1 | -1 | -1 | -1 | -1 | -1 | -1 | -1 | -1 | -1
R14_w/cm ratio 0.26_3 | 468 | 135.2 | 1146 | 667 | 0 | 52 | 0 | 18.2 | 79.22 | 6.37 | 10.4 | -1 | -1 | -1 | -1 | -1 | -1 | -1 | -1 | -1 | -1 | -1 | -1
R133_MS0EAF50 | 300 | 160 | 1246 | 741 | 0 | 0 | 100 | 0 | 43.775 | 4.2 | 5.23 | 35.73 | 2508 | -1 | -1 | -1 | -1 | -1 | -1 | -1 | -1 | -1 | -1
R87_53 | 247.3 | 185.5 | 653.8 | 726.8 | 197.84 | 19.784 | 0 | 5.4406 | 51.7055 | -1 | -1 | -1 | -1 | -1 | -1 | -1 | -1 | -1 | -1 | -1 | -1 | -1 | -1
R87_5 | 473.9 | 185.5 | 793 | 881.6 | 0 | 37.912 | 0 | 10.4258 | 61.948 | 5.1 | -1 | -1 | 1000 | -1 | -1 | -1 | -1 | -1 | -1 | -1 | -1 | -1 | -1
R130_SF5 | 427.5 | 126 | 1125 | 675 | 0 | 22.5 | 0 | 14 | 89.845 | -1 | -1 | 46.08 | -1 | -1 | -1 | -1 | -1 | -1 | -1 | -1 | -1 | -1 | -1
R97_2_BS50 | 228 | 155 | 1090 | 674 | 0 | 0 | 228 | 0 | 53.4 | 4.7 | -1 | 25.8 | -1 | -1 | -1 | -1 | -1 | -1 | -1 | -1 | -1 | -1 | -1
R64_D30-45 | 111 | 128 | 1115 | 770 | 127 | 0 | 47 | 2.28 | 37 | 3.52 | -1 | -1 | 4060 | 3260 | -1 | -1 | -1 | -1 | -1 | -1 | -1 | -1 | -1
R105_SCC50/60 | 430 | 205 | 651 | 1047 | 0 | 20 | 0 | 7.065 | 63.75 | -1 | -1 | -1 | -1 | -1 | -1 | -1 | -1 | -1 | -1 | -1 | -1 | -1 | -1
R61_MIX6 | 262.26 | 160 | 1270 | 605 | 126.9 | 33.84 | 211.5 | 3.6 | 42.262 | 3.66 | 4.9 | -1 | -1 | -1 | -1 | -1 | -1 | -1 | -1 | -1 | -1 | -1 | -1
R109_56 | 466.4 | 209.888 | 1235 | 523 | 58.3 | 72.9 | 58.3 | 5.39 | 69.275 | -1 | -1 | -1 | -1 | -1 | -1 | -1 | -1 | -1 | -1 | -1 | -1 | -1 | -1
R97_1_BS25+FA25 | 194 | 155 | 1041 | 760 | 97 | 0 | 97 | 0 | 42.9 | 3.8 | -1 | 26.8 | -1 | -1 | -1 | -1 | -1 | -1 | -1 | -1 | -1 | -1 | -1
R67_23 | 388.93 | 185.45 | 740.78 | 823.53 | 116.679 | 31.11 | 0 | 11.807818 | 56.43 | -1 | -1 | -1 | -1 | -1 | -1 | -1 | -1 | -1 | -1 | -1 | -1 | -1 | -1
R57_SP-3 | 253.6 | 190 | 1396 | 698 | 47.55 | 15.85 | 0 | 0 | 15.68 | -1 | -1 | -1 | -1 | -1 | -1 | -1 | -1 | -1 | -1 | -1 | -1 | -1 | -1
R19_46 | 266 | 178 | 910 | 745 | 87 | 0 | 112 | 10 | 39.42 | -1 | -1 | -1 | -1 | -1 | -1 | -1 | -1 | -1 | -1 | -1 | -1 | -1 | -1
R109_21 | 583 | 195.904 | 1235 | 523 | 0 | 29.2 | 0 | 4.4 | 65.45 | -1 | -1 | -1 | -1 | -1 | -1 | -1 | -1 | -1 | -1 | -1 | -1 | -1 | -1
R19_9 | 309.9 | 167.8 | 913.9 | 651.2 | 111.2 | 0 | 142.8 | 22.1 | 38.22 | -1 | -1 | -1 | -1 | -1 | -1 | -1 | -1 | -1 | -1 | -1 | -1 | -1 | -1
R109_27 | 408.1 | 195.904 | 1235 | 523 | 58.3 | 29.2 | 116.6 | 4.6 | 57.8 | -1 | -1 | -1 | -1 | -1 | -1 | -1 | -1 | -1 | -1 | -1 | -1 | -1 | -1
R8_C8F2 | 594.4 | 185.8 | 1049.4 | 449.3 | 148.6 | 0 | 0 | 3 | 65 | -1 | -1 | -1 | 886 | -1 | -1 | 376 | 460 | -1 | 550 | -1 | -1 | -1 | -1
R124_FS100S35 | 273 | 168 | 1150 | 688 | 0 | 0 | 147 | 2.9 | 62.34 | -1 | 7.72 | -1 | -1 | -1 | -1 | -1 | 225 | 285 | 300 | -1 | -1 | -1 | -1
R100_NC-S5 | 372 | 160 | 818 | 993 | 0 | 28 | 0 | 1.4136 | 38 | 4.2 | -1 | -1 | -1 | -1 | -1 | -1 | -1 | -1 | -1 | -1 | -1 | -1 | -1
R14_w/cm ratio 0.3_2 | 484.5 | 153 | 1122.5 | 653 | 0 | 25.5 | 0 | 17.85 | 63.75 | 5.61 | 9.03 | -1 | -1 | -1 | -1 | -1 | -1 | -1 | -1 | -1 | -1 | -1 | -1
R109_44 | 408.1 | 205.216 | 1235 | 523 | 0 | 58.3 | 174.9 | 5.67 | 64.43 | -1 | -1 | -1 | -1 | -1 | -1 | -1 | -1 | -1 | -1 | -1 | -1 | -1 | -1
R115_C245GGBS385.0 | 245 | 279 | 799 | 526 | 0 | 0 | 385 | 0 | 31.875 | -1 | -1 | -1 | -1 | -1 | -1 | -1 | -1 | -1 | -1 | -1 | -1 | -1 | -1
R123_11 | 312 | 203 | 1174 | 710 | 0 | 0 | 71 | 0 | 28.9 | 2.86 | 3.7 | -1 | -1 | -1 | -1 | -1 | -1 | -1 | -1 | -1 | -1 | -1 | -1
R24_W/B=0.3_50FA10SF | 240 | 180 | 595 | 933 | 300 | 60 | 0 | 2.88 | 62.56 | -1 | -1 | -1 | 510 | -1 | -1 | -1 | -1 | -1 | -1 | -1 | -1 | -1 | -1
R109_33 | 466.4 | 200.544 | 1235 | 523 | 0 | 43.7 | 116.6 | 5.6 | 67.15 | -1 | -1 | -1 | -1 | -1 | -1 | -1 | -1 | -1 | -1 | -1 | -1 | -1 | -1
R51_25%FA | 375 | 195 | 735 | 910 | 125 | 0 | 0 | 6.75 | 33.15 | -1 | -1 | -1 | -1 | -1 | -1 | -1 | -1 | -1 | -1 | -1 | -1 | -1 | -1
R42_w/c ratio =0.3_6 | 382.5 | 153 | 1122.5 | 653 | 127.5 | 0 | 0 | 11.475 | 43.61 | -1 | 6.6 | -1 | -1 | -1 | -1 | -1 | -1 | -1 | -1 | -1 | -1 | -1 | -1
R115_C175GGBS175.0 | 175 | 230 | 1033 | 681 | 0 | 0 | 175 | 0 | 23.63 | -1 | -1 | -1 | -1 | -1 | -1 | -1 | -1 | -1 | -1 | -1 | -1 | -1 | -1
R75_FC30IS | 312 | 186.9 | 1322 | 645 | 133 | 0 | 0 | 1.11 | 35.95 | 3.65 | 4.93 | 35.5 | -1 | -1 | -1 | -1 | -1 | -1 | -1 | -1 | -1 | -1 | -1
R92_A_100-50-2 | 260 | 214.9 | 832 | 785 | 130 | 0 | 130 | 5.67 | 32.623 | -1 | -1 | -1 | -1 | -1 | -1 | -1 | -1 | -1 | -1 | -1 | -1 | -1 | -1
R24_W/B=0.4_40FA10SF | 225 | 180 | 640 | 1072 | 180 | 45 | 0 | 2.88 | 51.26 | -1 | -1 | -1 | 1000 | -1 | -1 | -1 | -1 | -1 | -1 | -1 | -1 | -1 | -1
R135_CSF10 | 178.56 | 197 | 1011.93 | 795.09 | 0 | 9.75 | 0 | 0 | 29.0275 | 3.52 | -1 | -1 | -1 | -1 | -1 | -1 | -1 | -1 | -1 | -1 | -1 | -1 | -1
R87_18 | 432.7 | 185.5 | 745.7 | 829 | 86.54 | 43.27 | 0 | 9.5194 | 54.842 | -1 | -1 | -1 | -1 | -1 | -1 | -1 | -1 | -1 | -1 | -1 | -1 | -1 | -1
R25_25% SF | 375 | 175 | 673 | 938 | 125 | 0 | 0 | 7.5 | 51.85 | -1 | -1 | -1 | -1 | -1 | -1 | -1 | -1 | -1 | -1 | -1 | -1 | -1 | -1
R63_SL50 | 210 | 79.8 | 866 | 866 | 0 | 0 | 210 | 2.016 | 34 | -1 | -1 | -1 | 5100 | 2000 | 1200 | -1 | -1 | -1 | -1 | -1 | -1 | -1 | -1
R35_M5 | 120 | 172 | 1200 | 600 | 280 | 0 | 0 | 5.6 | 16.44 | 1.82 | 2.7 | -1 | -1 | -1 | -1 | -1 | -1 | -1 | -1 | -1 | -1 | -1 | -1
R51_5%SF | 427.5 | 162 | 735 | 990 | 0 | 22.5 | 0 | 8 | 49.3 | -1 | -1 | -1 | -1 | -1 | -1 | -1 | -1 | -1 | -1 | -1 | -1 | -1 | -1
R33_M9 | 154 | 117 | 1016 | 818 | 261 | 0 | 0 | 1.9 | 40 | -1 | -1 | -1 | -1 | -1 | -1 | -1 | -1 | -1 | -1 | -1 | -1 | -1 | 3
R57_SP-7 | 253.6 | 190 | 1396 | 698 | 31.7 | 31.7 | 0 | 0 | 14.77 | -1 | -1 | -1 | -1 | -1 | -1 | -1 | -1 | -1 | -1 | -1 | -1 | -1 | -1
R114_M12 | 180 | 139.5 | 768 | 1152 | 0 | 0 | 270 | 0 | 65 | -1 | -1 | -1 | -1 | -1 | -1 | -1 | -1 | -1 | -1 | -1 | -1 | -1 | -1
R54_LS-2 | 350 | 153 | 966 | 706 | 100 | 0 | 0 | 9.5 | 48.96 | -1 | -1 | 37 | -1 | -1 | -1 | -1 | -1 | -1 | -1 | -1 | -1 | -1 | -1
R63_SL15-SF5 | 336 | 127.68 | 870 | 870 | 0 | 21 | 63 | 2.016 | 55.25 | -1 | -1 | -1 | 5000 | 1490 | 1000 | -1 | -1 | -1 | -1 | -1 | -1 | -1 | -1