## Sheet1
Column1 | Column2 | Column3 | Column4 | Column5 | Column6 | Column7 | Column8 | Column9 | Column10 | Column11 | Column12 | Column13 | Column14 | Column15 | Column16 | Column17 | Column18 | Column19 | Column20 | Column21 | Column22 | Column23 | Column24
Mix ID | Cement(kg/m3) | Water(kg/m3) | Coarse aggregate(kg/m3) | Fine aggregate(kg/m3) | FA (kg/m3) | SF (kg/m3) | GGBFS (kg/m3) | SP (kg/m3) | Cylinder compressive strength (MPa) | Splitting tensile strength (MPa) | Flexural strength (MPa) | Elastic modulus (GPa) | Chloride permeability (Coulomb) 28d | Chloride permeability (Coulomb) 90d | Chloride permeability (Coulomb) 180d | Drying shrinkage (με) 7d | Drying shrinkage (με) 28d | Drying shrinkage (με) 90d | Drying shrinkage (με)120d | Creep (με) 28d | Creep (με) 90d | Creep (με) 150d | Abrasion (mm) 28 d
R19_67 | 355 | 145 | 967 | 871 | 97 | 0 | 19 | 13.1 | 44.03 | -1 | -1 | -1 | -1 | -1 | -1 | -1 | -1 | -1 | -1 | -1 | -1 | -1 | -1
R123_32 | 234 | 215 | 1096 | 710 | 0 | 0 | 142 | 0 | 22.525 | 2.56 | 3.4 | -1 | -1 | -1 | -1 | -1 | -1 | -1 | -1 | -1 | -1 | -1 | -1
R52_28 | 297.5 | 104.125 | 1035 | 740 | 26.25 | 26.25 | 0 | 6.3 | 52.7 | -1 | -1 | -1 | -1 | -1 | -1 | -1 | -1 | -1 | -1 | -1 | -1 | -1 | -1
R87_4 | 484.2 | 185.5 | 794.5 | 883.2 | 0 | 29.052 | 0 | 10.6524 | 60.9025 | 4.99 | -1 | -1 | 1030 | -1 | -1 | -1 | -1 | -1 | -1 | -1 | -1 | -1 | -1
R38_2 | 390 | 140 | 1050 | 866 | 0 | 7.5 | 0 | 8.58 | 58.4 | -1 | -1 | -1 | -1 | -1 | -1 | -1 | -1 | -1 | -1 | -1 | -1 | -1 | -1
R19_116 | 387 | 157 | 938 | 845 | 94 | 0 | 20 | 14.3 | 50.24 | -1 | -1 | -1 | -1 | -1 | -1 | -1 | -1 | -1 | -1 | -1 | -1 | -1 | -1
R9_S20F10M0 | 385 | 198 | 797.5 | 962.5 | 55 | 110 | 0 | 8.25 | 46.5 | -1 | -1 | -1 | -1 | -1 | -1 | -1 | -1 | -1 | -1 | -1 | -1 | -1 | -1
R129_10SF | 405 | 112.5 | 1427.87 | 444.19 | 0 | 45 | 0 | 15.75 | 96.29 | -1 | -1 | 41.55 | -1 | -1 | -1 | -1 | -1 | -1 | -1 | -1 | -1 | -1 | -1
R19_78 | 287.3 | 187.6 | 904.4 | 695.9 | 93.9 | 0 | 120.5 | 9.2 | 43.8 | -1 | -1 | -1 | -1 | -1 | -1 | -1 | -1 | -1 | -1 | -1 | -1 | -1 | -1
R84_A-50-50-1 | 271 | 205.13 | 787 | 834 | 271 | 0 | 0 | 4.065 | 23.9955 | -1 | 3.2 | -1 | -1 | -1 | -1 | -1 | -1 | -1 | -1 | -1 | -1 | -1 | -1
R134_20FA20S | 330 | 137.5 | 799.6 | 799.6 | 110 | 0 | 110 | 19.5 | 68 | -1 | -1 | -1 | -1 | -1 | -1 | -1 | -1 | -1 | -1 | -1 | -1 | -1 | -1
R25_15% SF | 425 | 175 | 681 | 948 | 0 | 75 | 0 | 10 | 74.8 | -1 | -1 | -1 | -1 | -1 | -1 | -1 | -1 | -1 | -1 | -1 | -1 | -1 | -1
R93_SF2.5FA2.5 | 301.15 | 158.5 | 1268 | 634 | 7.93 | 7.93 | 0 | 0 | 27.2 | 3.43 | -1 | -1 | -1 | -1 | -1 | -1 | -1 | -1 | -1 | -1 | -1 | -1 | -1
R90_SF25 | 348.75 | 200 | 737 | 937.5 | 0 | 116.25 | 0 | 3.72 | 33.83 | 3.5 | 4.5 | -1 | -1 | -1 | -1 | -1 | -1 | -1 | -1 | -1 | -1 | -1 | -1
R99_30FA10SF | 243 | 213.92 | 1192 | 594 | 104 | 35 | 0 | 0 | 31.025 | -1 | -1 | -1 | -1 | -1 | -1 | -1 | -1 | -1 | -1 | -1 | -1 | -1 | -1
R19_34 | 236.9 | 246.9 | 852.9 | 695.4 | 71.5 | 0 | 91.7 | 6 | 28.63 | -1 | -1 | -1 | -1 | -1 | -1 | -1 | -1 | -1 | -1 | -1 | -1 | -1 | -1
R14_w/cm ratio 0.3_4 | 433.5 | 153 | 1122.5 | 653 | 0 | 76.5 | 0 | 17.85 | 71.99 | 6.25 | 9.95 | -1 | -1 | -1 | -1 | -1 | -1 | -1 | -1 | -1 | -1 | -1 | -1
R82_PC-M7 | 269 | 134.4 | 1587 | 0 | 38 | 38 | 0 | 0 | 14.11 | 4.2 | 1.54 | -1 | -1 | -1 | -1 | -1 | -1 | -1 | -1 | -1 | -1 | -1 | 3
R41_SCC-0 | 635 | 247 | 565 | 847 | 0 | 71 | 0 | 2.54 | 62.9 | -1 | 10.4 | -1 | -1 | -1 | -1 | 360 | 440 | 495 | -1 | -1 | -1 | -1 | -1
R18_3 | 350 | 140 | 948 | 790 | 100 | 50 | 0 | 14.406 | 65.28 | -1 | -1 | -1 | -1 | -1 | -1 | -1 | -1 | -1 | -1 | -1 | -1 | -1 | -1
R38_1 | 439 | 140 | 1027 | 847 | 0 | 7.66 | 0 | 9.66 | 60.2 | -1 | -1 | -1 | -1 | -1 | -1 | -1 | -1 | -1 | -1 | -1 | -1 | -1 | -1
R97_3_BS30+FA25+SF5 | 221 | 155 | 1009 | 624 | 138 | 28 | 166 | 0 | 57.4 | 5.3 | -1 | 24.6 | -1 | -1 | -1 | -1 | -1 | -1 | -1 | -1 | -1 | -1 | -1
R98_mix7 | 266 | 171 | 1130.94 | 679.32 | 76 | 38 | 0 | 0 | 45.05 | 3.15 | 4.5 | -1 | -1 | -1 | -1 | -1 | -1 | -1 | -1 | -1 | -1 | -1 | -1
R86_M6 | 227.5 | 140 | 1314.2 | 744.3 | 0 | 52.5 | 70 | 3.5 | 31.246 | 4.1 | -1 | -1 | -1 | -1 | -1 | -1 | -1 | -1 | -1 | -1 | -1 | -1 | -1
R82_PC-M8 | 269 | 134.4 | 1434 | 154 | 38 | 38 | 0 | 0 | 15.725 | 4.72 | 1.87 | -1 | -1 | -1 | -1 | -1 | -1 | -1 | -1 | -1 | -1 | -1 | 3
R19_98 | 279.8 | 172.4 | 825.1 | 804.9 | 100.4 | 0 | 128.9 | 9.5 | 52.83 | -1 | -1 | -1 | -1 | -1 | -1 | -1 | -1 | -1 | -1 | -1 | -1 | -1 | -1
R71_SCC12 | 166.25 | 190 | 730.1 | 946.8 | 47.5 | 23.75 | 237.5 | 1.425 | 35 | -1 | -1 | -1 | -1 | -1 | -1 | -1 | -1 | -1 | -1 | -1 | -1 | -1 | -1
R115_C280GGBS120 | 280 | 236 | 999 | 659 | 0 | 0 | 120 | 0 | 35.53 | -1 | -1 | -1 | -1 | -1 | -1 | -1 | -1 | -1 | -1 | -1 | -1 | -1 | -1
R123_03 | 156 | 195 | 1200 | 710 | 0 | 0 | 212 | 0 | 24.65 | 2.8 | 3.57 | -1 | -1 | -1 | -1 | -1 | -1 | -1 | -1 | -1 | -1 | -1 | -1
R3_A-100-50-2 | 260 | 214.9 | 832 | 785 | 130 | 0 | 130 | 5.67 | 32.62 | 2.75 | -1 | -1 | -1 | -1 | -1 | -1 | 400 | 471 | 478 | -1 | -1 | -1 | -1
R38_17 | 403 | 140 | 1015 | 837 | 0 | 6.56 | 0 | 8.87 | 62.43 | -1 | -1 | -1 | -1 | -1 | -1 | -1 | -1 | -1 | -1 | -1 | -1 | -1 | -1
R19_23 | 446 | 162 | 967 | 712 | 79 | 0 | 24 | 11.6 | 57.03 | -1 | -1 | -1 | -1 | -1 | -1 | -1 | -1 | -1 | -1 | -1 | -1 | -1 | -1
F80_Seattle SL_3 | 189.6 | 168 | 820 | 807 | 0 | 0 | 284.4 | 1.69 | 66.4 | -1 | -1 | -1 | -1 | -1 | -1 | -1 | -1 | -1 | -1 | -1 | -1 | -1 | -1
R109_15 | 524.7 | 191.232 | 1235 | 523 | 58.3 | 14.6 | 0 | 4.25 | 62.05 | -1 | -1 | -1 | -1 | -1 | -1 | -1 | -1 | -1 | -1 | -1 | -1 | -1 | -1
R89_25RCA-25-15 | 277.5 | 260.9 | 825 | 631 | 0 | 69.5 | 116 | 0 | 35.02 | -1 | -1 | -1 | -1 | -1 | -1 | -1 | -1 | -1 | -1 | -1 | -1 | -1 | -1
R88_SCC-B | 249.375 | 190 | 750.2 | 934.1 | 71.25 | 11.875 | 142.5 | 1.1875 | 40.6 | -1 | -1 | -1 | -1 | -1 | -1 | -1 | -1 | 50 | 96 | -1 | -1 | -1 | -1
R73_RCA100-40CWG | 138 | 209.5 | 1023 | 612 | 92 | 46 | 184 | 1.84 | 33 | 2.88 | 4.21 | 24 | -1 | -1 | -1 | -1 | -1 | -1 | -1 | -1 | -1 | -1 | -1
R108_10/10_2 | 360 | 189 | 652.7 | 982.4 | 0 | 45 | 45 | 1.8 | 34.8 | 3.27 | 3.91 | 32.28 | 500 | -1 | -1 | -1 | -1 | -1 | -1 | -1 | -1 | -1 | -1
R19_1 | 155 | 194 | 880 | 699 | 143 | 0 | 184 | 9 | 28.99 | -1 | -1 | -1 | -1 | -1 | -1 | -1 | -1 | -1 | -1 | -1 | -1 | -1 | -1
R114_M10 | 270 | 139.5 | 771 | 1156 | 0 | 0 | 180 | 0 | 71 | -1 | -1 | -1 | -1 | -1 | -1 | -1 | -1 | -1 | -1 | -1 | -1 | -1 | -1
R111_7.5FA7.5GGBFS5SF | 440 | 176 | 922 | 717 | 41.3 | 27.5 | 41.3 | 6.4 | 66.81 | -1 | -1 | -1 | -1 | -1 | -1 | -1 | -1 | -1 | -1 | -1 | -1 | -1 | -1
R39_TBSCC12 | 334 | 204 | 785 | 908 | 129 | 0 | 0 | 10.186 | 32.3 | 3.73 | 4.8 | 26.6 | 435 | -1 | -1 | -1 | -1 | -1 | -1 | -1 | -1 | -1 | -1
R24_W/B=0.3_65FA5SF | 180 | 180 | 595 | 908 | 390 | 30 | 0 | 1.2 | 44.79 | -1 | -1 | -1 | 990 | -1 | -1 | -1 | -1 | -1 | -1 | -1 | -1 | -1 | -1
R8_C6F4 | 438.2 | 182.6 | 1031.4 | 441.6 | 292.1 | 0 | 0 | 2 | 58 | -1 | -1 | -1 | 959 | -1 | -1 | 300 | 400 | -1 | 455 | -1 | -1 | -1 | -1
R4_PLC6-0.45-30 %FAC | 253.75 | 163 | 1048 | 670 | 108.75 | 0 | 0 | 0 | 40 | 3.64 | -1 | -1 | -1 | -1 | -1 | -1 | -1 | -1 | -1 | -1 | -1 | -1 | -1
R17_16 | 220.9 | 142.5 | 896 | 896 | 124.8 | 0 | 0 | 0 | 72.11 | -1 | -1 | -1 | -1 | -1 | -1 | -1 | -1 | -1 | -1 | -1 | -1 | -1 | -1
R24_W/B=0.4_55FA5SF | 180 | 180 | 640 | 1053 | 248 | 23 | 0 | 1.53 | 33.32 | -1 | -1 | -1 | 1760 | -1 | -1 | -1 | -1 | -1 | -1 | -1 | -1 | -1 | -1
R95_HF15 | 340 | 156 | 1799 | 1346 | 60 | 0 | 0 | 2.4 | 39.36 | -1 | -1 | 39 | -1 | -1 | -1 | -1 | -1 | -1 | -1 | -1 | -1 | -1 | -1
R24_W/B=0.4_10SF | 405 | 180 | 640 | 1147 | 0 | 45 | 0 | 9.45 | 67.15 | -1 | -1 | -1 | 750 | -1 | -1 | -1 | -1 | -1 | -1 | -1 | -1 | -1 | -1
R118_30GGBS | 320 | 160 | 1285 | 500 | 0 | 0 | 137 | 3.84 | 58.5 | -1 | 7 | 40.5 | -1 | -1 | -1 | -1 | -1 | -1 | -1 | -1 | -1 | -1 | -1
R112_SB25VA25-B | 175 | 172 | 1100 | 880 | 87.5 | 0 | 87.5 | 5 | 52.5 | -1 | -1 | -1 | -1 | -1 | -1 | -1 | -1 | -1 | -1 | -1 | -1 | -1 | -1
R108_10/40_2 | 225 | 189 | 649.7 | 977.9 | 0 | 45 | 180 | 2.02 | 30 | 2.7 | 3.6 | 28.75 | 220 | -1 | -1 | -1 | -1 | -1 | -1 | -1 | -1 | -1 | -1
R134_5FA5S | 495 | 137.5 | 849 | 849 | 27.5 | 0 | 27.5 | 22.8 | 68.51 | -1 | -1 | -1 | -1 | -1 | -1 | -1 | -1 | -1 | -1 | -1 | -1 | -1 | -1
R34_M4 | 120 | 116 | 1200 | 600 | 280 | 0 | 0 | 0 | 25.97 | 2.51 | 4.6 | -1 | -1 | -1 | -1 | 100 | 163 | 225 | -1 | -1 | -1 | -1 | -1
R18_8 | 375 | 160 | 948 | 790 | 50 | 75 | 0 | 10.89 | 61.37 | -1 | -1 | -1 | -1 | -1 | -1 | -1 | -1 | -1 | -1 | -1 | -1 | -1 | -1
R69_Q50F0K0G30P0 | 354 | 155 | 1048 | 708 | 0 | 133 | 0 | 0 | 53.55 | -1 | -1 | -1 | -1 | -1 | -1 | -1 | -1 | -1 | -1 | -1 | -1 | -1 | -1
R109_14 | 408.1 | 191.232 | 1235 | 523 | 0 | 14.6 | 174.9 | 4.5 | 62.475 | -1 | -1 | -1 | -1 | -1 | -1 | -1 | -1 | -1 | -1 | -1 | -1 | -1 | -1
R26_SCC1 | 465 | 227.7 | 590 | 910 | 85 | 0 | 0 | 10.73 | 29.91 | 2.4 | -1 | -1 | -1 | 662 | -1 | -1 | -1 | -1 | -1 | -1 | -1 | -1 | -1
R71_SCC-47.5/52.5 | 225.625 | 190 | 752.5 | 937.1 | 47.5 | 11.875 | 190 | 1.1875 | 30.89 | 3.18 | 6.89 | -1 | 255 | -1 | -1 | -1 | -1 | -1 | -1 | -1 | -1 | -1 | -1
R67_25 | 401.81 | 185.45 | 729.41 | 810.89 | 160.724 | 0 | 0 | 12.375748 | 45.47 | -1 | -1 | -1 | -1 | -1 | -1 | -1 | -1 | -1 | -1 | -1 | -1 | -1 | -1
R109_12 | 524.7 | 191.232 | 1235 | 523 | 0 | 14.6 | 58.3 | 4.45 | 62.475 | -1 | -1 | -1 | -1 | -1 | -1 | -1 | -1 | -1 | -1 | -1 | -1 | -1 | -1
R102_FA15-SF7.5 | 325.5 | 159.6 | 860 | 860 | 63 | 31.5 | 0 | 1.89 | 60.35 | -1 | -1 | -1 | 1700 | 560 | 560 | -1 | -1 | -1 | -1 | -1 | -1 | -1 | -1
R24_W/B=0.35_50FA | 257 | 180 | 621 | 1023 | 257 | 0 | 0 | 1.3364 | 50.32 | -1 | -1 | -1 | 3100 | -1 | -1 | -1 | -1 | -1 | -1 | -1 | -1 | -1 | -1
R49_M4 | 302.5 | 192.5 | 830.3 | 792.8 | 0 | 0 | 247.5 | 7.43 | 52.61 | -1 | -1 | -1 | -1 | -1 | -1 | -1 | -1 | -1 | -1 | -1 | -1 | -1 | -1
R109_35 | 524.7 | 200.544 | 1235 | 523 | 58.3 | 43.7 | 0 | 5.2 | 63.75 | -1 | -1 | -1 | -1 | -1 | -1 | -1 | -1 | -1 | -1 | -1 | -1 | -1 | -1
R85_SF8 | 681 | 152 | 1092 | 518 | 0 | 59 | 0 | 9.62 | 103.598 | 7.02 | 7.61 | -1 | 432 | -1 | -1 | -1 | -1 | -1 | -1 | -1 | -1 | -1 | -1
R39_TBSCC8 | 373 | 204 | 785 | 908 | 103 | 0 | 0 | 10.472 | 36.21 | 4.25 | 7 | 30.9 | 560 | -1 | -1 | -1 | -1 | -1 | -1 | -1 | -1 | -1 | -1
R45_M31 | 256 | 176 | 1145 | 688 | 0 | 0 | 64 | 0 | 19.85 | -1 | -1 | -1 | -1 | -1 | -1 | 75 | 140 | 207 | 242 | 417 | 550 | 500 | -1
R19_56 | 275 | 162 | 830 | 765 | 120 | 0 | 180 | 10.4 | 76.24 | -1 | -1 | -1 | -1 | -1 | -1 | -1 | -1 | -1 | -1 | -1 | -1 | -1 | -1
R36_w-c0.4_F50 | 200 | 160 | 1270 | 533 | 200 | 0 | 0 | 0 | 24.65 | -1 | 3.82 | -1 | -1 | -1 | -1 | -1 | 597 | -1 | -1 | -1 | -1 | -1 | -1
F80_Centralia FA_1 | 379.2 | 168 | 820 | 807 | 94.8 | 0 | 0 | 1.69 | 84.2 | -1 | -1 | -1 | -1 | -1 | -1 | -1 | -1 | -1 | -1 | -1 | -1 | -1 | -1
R63_SL50-SF7.5 | 178.5 | 67.83 | 861 | 861 | 0 | 31.5 | 210 | 2.016 | 33.66 | -1 | -1 | -1 | 1990 | 988 | 300 | -1 | -1 | -1 | -1 | -1 | -1 | -1 | -1
R71_SCC11 | 213.75 | 190 | 732.2 | 949.4 | 47.5 | 23.75 | 190 | 1.425 | 39.5 | -1 | -1 | -1 | -1 | -1 | -1 | -1 | -1 | -1 | -1 | -1 | -1 | -1 | -1
R67_53 | 247.27 | 185.45 | 653.8 | 726.83 | 197.816 | 19.78 | 0 | 10.227052 | 51.71 | -1 | -1 | -1 | -1 | -1 | -1 | -1 | -1 | -1 | -1 | -1 | -1 | -1 | -1
R129_5SF | 427.5 | 112.5 | 1432.8 | 445.73 | 0 | 22.5 | 0 | 18 | 91.16 | -1 | -1 | 38.88 | -1 | -1 | -1 | -1 | -1 | -1 | -1 | -1 | -1 | -1 | -1
R87_49 | 288.5 | 185.5 | 659.8 | 733.5 | 230.8 | 0 | 0 | 6.347 | 43.01 | 3.98 | -1 | -1 | 1151 | -1 | -1 | -1 | -1 | -1 | -1 | -1 | -1 | -1 | -1
R35_M4 | 200 | 120 | 1200 | 600 | 200 | 0 | 0 | 0 | 59.75 | 4.59 | 6.59 | -1 | -1 | -1 | -1 | -1 | -1 | -1 | -1 | -1 | -1 | -1 | -1
R94_SF5 | 380 | 180 | 869 | 941 | 0 | 20 | 0 | 0 | 25.5 | 2.6 | -1 | 28.8 | 1970 | 1150 | -1 | -1 | -1 | -1 | -1 | -1 | -1 | -1 | -1
R4_PLC1-0.45-25%FAC-5% SF | 253.75 | 163 | 1048 | 670 | 90.62 | 18.12 | 0 | 0 | 40.7 | -1 | -1 | -1 | -1 | -1 | -1 | -1 | -1 | -1 | -1 | -1 | -1 | -1 | -1
R55_RCA | 440 | 209 | 705 | 748 | 110 | 0 | 0 | 9.35 | 45.05 | 2.9 | -1 | -1 | -1 | -1 | -1 | -1 | -1 | -1 | -1 | -1 | -1 | -1 | -1
R132_14 | 332.4 | 214 | 1212 | 520 | 47.5 | 71.3 | 23.8 | 0 | 36.312 | -1 | -1 | -1 | -1 | -1 | -1 | -1 | -1 | -1 | -1 | -1 | -1 | -1 | -1
R20_25SF | 385 | 181.5 | 722 | 970 | 137.5 | 27.5 | 0 | 1.65 | 45.65 | -1 | -1 | -1 | -1 | -1 | -1 | -1 | -1 | -1 | -1 | -1 | -1 | -1 | -1
R93_SF10 | 285.3 | 152.16 | 1268 | 634 | 0 | 31.7 | 0 | 0 | 28.475 | 3.5 | -1 | -1 | -1 | -1 | -1 | -1 | -1 | -1 | -1 | -1 | -1 | -1 | -1
R14_w/cm ratio 0.26_5 | 416 | 135.2 | 1146 | 667 | 0 | 104 | 0 | 18.2 | 79.9 | 6.51 | 11.1 | -1 | -1 | -1 | -1 | -1 | -1 | -1 | -1 | -1 | -1 | -1 | -1
R130_SF15 | 382.5 | 126 | 1125 | 675 | 0 | 67.5 | 0 | 14 | 99.875 | -1 | -1 | 48.26 | -1 | -1 | -1 | -1 | -1 | -1 | -1 | -1 | -1 | -1 | -1
R12_SF5-0.33 | 475 | 165 | 1050 | 690 | 0 | 25 | 0 | 12 | 70.55 | -1 | -1 | -1 | -1 | -1 | -1 | -1 | -1 | -1 | -1 | -1 | -1 | -1 | -1
R67_59 | 190.6 | 185.45 | 619 | 688.15 | 190.6 | 15.25 | 0 | 8.7219 | 47.74 | -1 | -1 | -1 | -1 | -1 | -1 | -1 | -1 | -1 | -1 | -1 | -1 | -1 | -1
R135_CSG25 | 148.32 | 197 | 1015.77 | 798.1 | 0 | 0 | 45.6 | 0 | 25.415 | 3.42 | -1 | -1 | -1 | -1 | -1 | -1 | -1 | -1 | -1 | -1 | -1 | -1 | -1
R19_79 | 214.9 | 155.6 | 1014.3 | 780.6 | 121.9 | 0 | 53.8 | 9.6 | 52.2 | -1 | -1 | -1 | -1 | -1 | -1 | -1 | -1 | -1 | -1 | -1 | -1 | -1 | -1
R132_5 | 427.4 | 214 | 1212 | 520 | 23.8 | 23.8 | 0 | 0 | 36.856 | -1 | -1 | -1 | -1 | -1 | -1 | -1 | -1 | -1 | -1 | -1 | -1 | -1 | -1
R19_109 | 142 | 174 | 883 | 785 | 130 | 0 | 167 | 11 | 44.61 | -1 | -1 | -1 | -1 | -1 | -1 | -1 | -1 | -1 | -1 | -1 | -1 | -1 | -1
R71_SCC17 | 166.25 | 190 | 724.2 | 939.1 | 95 | 23.75 | 190 | 1.425 | 35.3 | -1 | -1 | -1 | -1 | -1 | -1 | -1 | -1 | -1 | -1 | -1 | -1 | -1 | -1
R75_FC20IS | 356 | 186.9 | 1338 | 653 | 89 | 0 | 0 | 1.11 | 42.5 | 3.71 | 5.07 | 36.4 | -1 | -1 | -1 | -1 | -1 | -1 | -1 | -1 | -1 | -1 | -1
R56_CFA0 | 200 | 90 | 1014 | 740 | 200 | 0 | 0 | 0.5 | 36.55 | -1 | -1 | -1 | 1154 | -1 | -1 | -1 | -1 | -1 | -1 | -1 | -1 | -1 | -1
R26_SCC4 | 385 | 234.4 | 590 | 910 | 165 | 0 | 0 | 9.91 | 26.06 | 1.76 | -1 | -1 | -1 | 634 | -1 | -1 | -1 | -1 | -1 | -1 | -1 | -1 | -1
R19_99 | 265 | 195 | 833 | 790 | 86 | 0 | 111 | 6 | 41.54 | -1 | -1 | -1 | -1 | -1 | -1 | -1 | -1 | -1 | -1 | -1 | -1 | -1 | -1
R131_1M4 | 135 | 135 | 895 | 895 | 135 | 45 | 135 | 1.571 | 66.69 | -1 | -1 | -1 | -1 | -1 | -1 | -1 | -1 | -1 | -1 | -1 | -1 | -1 | -1
R60_70BFS-FA | 120 | 163 | 1184 | 684 | 84 | 0 | 196 | 1.15 | 42.5 | -1 | -1 | -1 | -1 | -1 | -1 | -1 | 390 | 445 | 490 | -1 | -1 | -1 | -1
R14_w/cm ratio 0.38_7 | 343 | 186.2 | 1078 | 628 | 0 | 147 | 0 | 17.15 | 57.8 | 4.85 | 7.96 | -1 | -1 | -1 | -1 | -1 | -1 | -1 | -1 | -1 | -1 | -1 | -1
R41_SCC-50 | 635 | 247 | 565 | 847 | 0 | 71 | 0 | 2.54 | 60.35 | -1 | 9.8 | -1 | -1 | -1 | -1 | 420 | 505 | 560 | -1 | -1 | -1 | -1 | -1
R19_105 | 144 | 176 | 1021 | 709 | 195 | 0 | 15 | 6 | 15.34 | -1 | -1 | -1 | -1 | -1 | -1 | -1 | -1 | -1 | -1 | -1 | -1 | -1 | -1
R38_14 | 366 | 140 | 1042 | 860 | 0 | 5.92 | 0 | 8.05 | 59.9 | -1 | -1 | -1 | -1 | -1 | -1 | -1 | -1 | -1 | -1 | -1 | -1 | -1 | -1
R82_PC-M4 | 345 | 134.4 | 1587 | 0 | 38 | 0 | 0 | 0 | 12.41 | 3.4 | 0.87 | -1 | -1 | -1 | -1 | -1 | -1 | -1 | -1 | -1 | -1 | -1 | 3
R28_15S5SF | 360 | 198 | 863 | 821 | 0 | 22.5 | 67.5 | 4 | 68 | -1 | -1 | -1 | -1 | 719 | -1 | 200 | -1 | -1 | -1 | -1 | -1 | -1 | -1
R24_W/B=0.35_50FA10SF | 206 | 180 | 621 | 1001 | 257 | 51 | 0 | 2.57 | 54.99 | -1 | -1 | -1 | 750 | -1 | -1 | -1 | -1 | -1 | -1 | -1 | -1 | -1 | -1
R17_31 | 355.9 | 196.3 | 801.4 | 769 | 124.5 | 0 | 0 | 11 | 36.27 | -1 | -1 | -1 | -1 | -1 | -1 | -1 | -1 | -1 | -1 | -1 | -1 | -1 | -1
R67_49 | 288.48 | 185.45 | 659.82 | 733.53 | 230.784 | 0 | 0 | 11.423808 | 43.01 | -1 | -1 | -1 | -1 | -1 | -1 | -1 | -1 | -1 | -1 | -1 | -1 | -1 | -1
R55_RCA-CSF | 440 | 209 | 635.5 | 748 | 110 | 0 | 0 | 9.35 | 42.5 | 2.86 | -1 | -1 | -1 | -1 | -1 | -1 | -1 | -1 | -1 | -1 | -1 | -1 | -1
R71_SCC3 | 178.125 | 190 | 732.7 | 950.1 | 47.5 | 11.875 | 237.5 | 1.1875 | 35.3 | -1 | -1 | -1 | -1 | -1 | -1 | -1 | -1 | -1 | -1 | -1 | -1 | -1 | -1
R19_22 | 446 | 162 | 967 | 712 | 79 | 0 | 24 | 11.6 | 44.42 | -1 | -1 | -1 | -1 | -1 | -1 | -1 | -1 | -1 | -1 | -1 | -1 | -1 | -1
R83_PRAC-30%GGBS | 357 | 178.5 | 915 | 865 | 0 | 0 | 153 | 4.5 | 46.5 | 3.85 | -1 | 29.8 | -1 | -1 | -1 | -1 | -1 | -1 | -1 | -1 | -1 | -1 | -1
R17_1 | 160.7 | 162.1 | 1090 | 804 | 127.4 | 0 | 0 | 7.8 | 27.41 | -1 | -1 | -1 | -1 | -1 | -1 | -1 | -1 | -1 | -1 | -1 | -1 | -1 | -1
R90_FA25 | 348.75 | 200 | 737 | 937.5 | 116.25 | 0 | 0 | 3.72 | 36.21 | 3.63 | 4.8 | -1 | -1 | -1 | -1 | -1 | -1 | -1 | -1 | -1 | -1 | -1 | -1
R84_A-100-50-2 | 271 | 221.26 | 768 | 834 | 135.5 | 0 | 135.5 | 4.065 | 30.838 | -1 | 4.56 | -1 | -1 | -1 | -1 | -1 | -1 | -1 | -1 | -1 | -1 | -1 | -1
R50_F60 | 225 | 170 | 924 | 743 | 247 | 0 | 0 | 3.21 | 31.62 | 3.3 | -1 | 39 | -1 | -1 | -1 | -1 | -1 | -1 | -1 | -1 | -1 | -1 | -1
R109_16 | 466.4 | 191.232 | 1235 | 523 | 58.3 | 14.6 | 58.3 | 4.28 | 66.3 | -1 | -1 | -1 | -1 | -1 | -1 | -1 | -1 | -1 | -1 | -1 | -1 | -1 | -1
R54_MW-3 | 350 | 167 | 1065 | 692 | 100 | 0 | 0 | 8.1 | 45.47 | -1 | -1 | 25 | -1 | -1 | -1 | -1 | -1 | -1 | -1 | -1 | -1 | -1 | -1
R109_43 | 466.4 | 205.216 | 1235 | 523 | 0 | 58.3 | 116.6 | 5.7 | 67.745 | -1 | -1 | -1 | -1 | -1 | -1 | -1 | -1 | -1 | -1 | -1 | -1 | -1 | -1
R36_w-c0.4_F60 | 160 | 160 | 1270 | 522 | 240 | 0 | 0 | 0 | 23.8 | -1 | 3.64 | -1 | -1 | -1 | -1 | -1 | 510 | -1 | -1 | -1 | -1 | -1 | -1
R19_12 | 397 | 167 | 967 | 633 | 158 | 0 | 17.2 | 20.8 | 55.65 | -1 | -1 | -1 | -1 | -1 | -1 | -1 | -1 | -1 | -1 | -1 | -1 | -1 | -1
R34_M3 | 120 | 112 | 1200 | 600 | 280 | 0 | 0 | 5.6 | 28.26 | 2.53 | 3.81 | -1 | -1 | -1 | -1 | 144 | 231 | 350 | -1 | -1 | -1 | -1 | -1
R109_49 | 466.4 | 223.872 | 1235 | 523 | 116.6 | 58.3 | 58.3 | 5.6 | 60.605 | -1 | -1 | -1 | -1 | -1 | -1 | -1 | -1 | -1 | -1 | -1 | -1 | -1 | -1
R119_3 | 219.06 | 197.1 | 1139.1 | 657.19 | 0 | 46.58 | 199.15 | 0 | 28.8 | 3.43 | 6.28 | -1 | -1 | -1 | -1 | -1 | -1 | -1 | -1 | -1 | -1 | -1 | -1
R136_TPEG_S0 | 243 | 116.64 | 1009 | 1127 | 0 | 0 | 243 | 14.55 | 66.3 | -1 | 13 | -1 | -1 | -1 | -1 | 96 | 208 | 281 | -1 | -1 | -1 | -1 | -1
R65_C65F20S15 | 260 | 152 | 1097 | 731.2 | 80 | 0 | 60 | 0 | 42.5 | 4.15 | 8 | 45.77 | -1 | -1 | -1 | -1 | -1 | -1 | -1 | -1 | -1 | -1 | -1
R2_80% FA | 83 | 168 | 820 | 932 | 332 | 0 | 0 | 1.69 | 40 | -1 | -1 | -1 | -1 | -1 | -1 | -1 | -1 | -1 | -1 | -1 | -1 | -1 | -1
R17_8 | 251.4 | 192.9 | 1043.6 | 754.3 | 124.8 | 0 | 0 | 5.8 | 36.99 | -1 | -1 | -1 | -1 | -1 | -1 | -1 | -1 | -1 | -1 | -1 | -1 | -1 | -1
R132_11 | 380 | 214 | 1212 | 520 | 0 | 47.5 | 47.5 | 0 | 43.6135 | -1 | -1 | -1 | -1 | -1 | -1 | -1 | -1 | -1 | -1 | -1 | -1 | -1 | -1
R19_95 | 162 | 179 | 838 | 741 | 148 | 0 | 190 | 19 | 33.76 | -1 | -1 | -1 | -1 | -1 | -1 | -1 | -1 | -1 | -1 | -1 | -1 | -1 | -1
R19_111 | 287 | 188 | 904 | 696 | 94 | 0 | 121 | 9 | 41.94 | -1 | -1 | -1 | -1 | -1 | -1 | -1 | -1 | -1 | -1 | -1 | -1 | -1 | -1
R109_10 | 530.7 | 225.792 | 1235 | 523 | 174.9 | 0 | 0 | 4.1 | 58.82 | -1 | -1 | -1 | -1 | -1 | -1 | -1 | -1 | -1 | -1 | -1 | -1 | -1 | -1
R19_104 | 159 | 175 | 953 | 720 | 116 | 0 | 149 | 15 | 27.68 | -1 | -1 | -1 | -1 | -1 | -1 | -1 | -1 | -1 | -1 | -1 | -1 | -1 | -1
R57_SP-11 | 237.75 | 190 | 1396 | 698 | 31.7 | 47.55 | 0 | 0 | 17.65 | -1 | 2.74 | -1 | -1 | -1 | -1 | -1 | -1 | -1 | -1 | -1 | -1 | -1 | -1
R109_36 | 466.4 | 200.544 | 1235 | 523 | 58.3 | 43.7 | 58.3 | 4.97 | 70.55 | -1 | -1 | -1 | -1 | -1 | -1 | -1 | -1 | -1 | -1 | -1 | -1 | -1 | -1
R87_44 | 306.5 | 185.5 | 675.7 | 751.2 | 214.55 | 6.13 | 0 | 6.743 | 51.408 | -1 | -1 | -1 | -1 | -1 | -1 | -1 | -1 | -1 | -1 | -1 | -1 | -1 | -1
R109_37 | 408.1 | 200.544 | 1235 | 523 | 58.3 | 43.7 | 116.6 | 5.05 | 58.48 | -1 | -1 | -1 | -1 | -1 | -1 | -1 | -1 | -1 | -1 | -1 | -1 | -1 | -1
R107_SF10 | 675 | 225 | 570 | 688 | 0 | 75 | 0 | 11.25 | 50.15 | 4.5 | -1 | -1 | 842 | 507 | -1 | -1 | -1 | -1 | -1 | -1 | -1 | -1 | -1
R14_w/cm ratio 0.42_4 | 408 | 201.6 | 1058 | 616 | 0 | 72 | 0 | 16.8 | 51 | 4.5 | 7.4 | -1 | -1 | -1 | -1 | -1 | -1 | -1 | -1 | -1 | -1 | -1 | -1
R40_250CFGSN0 | 250 | 125 | 1088.2 | 725.4 | 100 | 50 | 100 | 11 | 56.69 | 5.47 | 8.47 | 35.69 | 1407 | -1 | -1 | -1 | -1 | -1 | -1 | -1 | -1 | -1 | -1
R22_FS3 | 403 | 235.6 | 720 | 780 | 155 | 62 | 0 | 2.83 | 63.37 | -1 | -1 | -1 | -1 | -1 | -1 | -1 | -1 | -1 | -1 | -1 | -1 | -1 | -1
R21_50GGBFS | 250 | 191 | 580 | 1069 | 0 | 0 | 250 | 1.9 | 32.3 | -1 | -1 | -1 | -1 | -1 | -1 | -1 | -1 | -1 | -1 | -1 | -1 | -1 | -1
R113_M2 | 373 | 170 | 1035 | 697 | 0 | 0 | 42 | 2.9 | 48.1 | -1 | -1 | 34.1 | -1 | -1 | -1 | -1 | -1 | -1 | -1 | -1 | -1 | -1 | -1
R63_SL30-SF7.5 | 262.5 | 99.75 | 865 | 865 | 0 | 31.5 | 126 | 2.016 | 48.11 | -1 | -1 | -1 | 2100 | 900 | 580 | -1 | -1 | -1 | -1 | -1 | -1 | -1 | -1
R39_TBSCC2 | 424 | 204 | 785 | 908 | 51 | 0 | 0 | 10.45 | 35.7 | 3.73 | 5.22 | 27 | 748 | -1 | -1 | -1 | -1 | -1 | -1 | -1 | -1 | -1 | -1
R15_S30 | 560 | 273 | 710 | 730 | 0 | 240 | 0 | 33 | 83.05 | -1 | -1 | 55.9 | -1 | -1 | -1 | -1 | -1 | -1 | -1 | -1 | -1 | -1 | -1
R32_50F-60 | 176 | 211 | 940 | 872 | 176 | 0 | 0 | 0 | 29.07 | -1 | -1 | -1 | 926 | 161 | -1 | -1 | -1 | -1 | -1 | -1 | -1 | -1 | -1
R33_M3 | 156 | 121 | 1026 | 834 | 241 | 0 | 0 | 2.3 | 43.7 | -1 | -1 | -1 | -1 | -1 | -1 | -1 | -1 | -1 | -1 | -1 | -1 | -1 | 2
R87_60 | 180.3 | 185.5 | 617.5 | 686.5 | 180.3 | 18.03 | 0 | 3.9666 | 47.4725 | -1 | -1 | -1 | -1 | -1 | -1 | -1 | -1 | -1 | -1 | -1 | -1 | -1 | -1
R28_10FA10S | 360 | 198 | 861 | 819 | 45 | 0 | 45 | 3.2 | 78 | -1 | -1 | -1 | -1 | 1040 | -1 | 208 | -1 | -1 | -1 | -1 | -1 | -1 | -1
R111_60FA | 220 | 176 | 881 | 686 | 330 | 0 | 0 | 6.67 | 40.375 | -1 | -1 | -1 | -1 | -1 | -1 | -1 | -1 | -1 | -1 | -1 | -1 | -1 | -1
R87_38 | 334.8 | 185.5 | 693.1 | 770.5 | 200.88 | 6.696 | 0 | 7.3656 | 52.8785 | -1 | -1 | -1 | -1 | -1 | -1 | -1 | -1 | -1 | -1 | -1 | -1 | -1 | -1
R44_NASCC-75 | 300 | 191 | 838 | 761 | 169 | 0 | 0 | 4.3 | 27.88 | 1.95 | 2.58 | -1 | -1 | -1 | -1 | -1 | -1 | -1 | -1 | -1 | -1 | -1 | -1
R57_SP-2 | 269.45 | 190 | 1396 | 698 | 31.7 | 15.85 | 0 | 0 | 17.76 | -1 | 3.07 | -1 | -1 | -1 | -1 | -1 | -1 | -1 | -1 | -1 | -1 | -1 | -1
R17_19 | 326 | 199.1 | 801 | 792 | 124.6 | 0 | 0 | 11 | 39.78 | -1 | -1 | -1 | -1 | -1 | -1 | -1 | -1 | -1 | -1 | -1 | -1 | -1 | -1
R86_M8 | 227.5 | 140 | 1314.2 | 744.3 | 35 | 87.5 | 0 | 3.5 | 29.1125 | 3.94 | -1 | -1 | -1 | -1 | -1 | -1 | -1 | -1 | -1 | -1 | -1 | -1 | -1
R112_SA40VA25-A | 87.5 | 172 | 1100 | 880 | 62.5 | 0 | 100 | 5 | 31.8 | -1 | -1 | -1 | -1 | -1 | -1 | -1 | -1 | -1 | -1 | -1 | -1 | -1 | -1
R86_M10 | 227.5 | 140 | 1314.2 | 744.3 | 0 | 87.5 | 35 | 3.5 | 29.631 | 3.86 | -1 | -1 | -1 | -1 | -1 | -1 | -1 | -1 | -1 | -1 | -1 | -1 | -1
R74_M40-0.6 | 270.4 | 270.4 | 770.5 | 680.4 | 180.2 | 0 | 0 | 0 | 19.88 | -1 | -1 | 24.45 | -1 | -1 | -1 | -1 | -1 | -1 | -1 | -1 | -1 | -1 | -1
R67_13 | 484.23 | 185.45 | 753.25 | 837.39 | 96.846 | 0 | 0 | 12.783672 | 44.88 | -1 | -1 | -1 | -1 | -1 | -1 | -1 | -1 | -1 | -1 | -1 | -1 | -1 | -1
R111_40FA | 330 | 176 | 899 | 700 | 220 | 0 | 0 | 7.43 | 51.765 | -1 | -1 | -1 | -1 | -1 | -1 | -1 | -1 | -1 | -1 | -1 | -1 | -1 | -1
R63_SF2.5 | 409.5 | 155.61 | 874 | 874 | 0 | 10.5 | 0 | 2.016 | 61.61 | -1 | -1 | -1 | 3200 | 2400 | 1990 | -1 | -1 | -1 | -1 | -1 | -1 | -1 | -1
R67_47 | 275.6 | 185.45 | 671.19 | 746.17 | 192.92 | 22.05 | 0 | 10.79254 | 52.89 | -1 | -1 | -1 | -1 | -1 | -1 | -1 | -1 | -1 | -1 | -1 | -1 | -1 | -1
R68_100-75-3 | 124 | 226.24 | 806 | 853 | 159 | 53 | 159 | 5 | 31.212 | -1 | -1 | 31.8 | -1 | -1 | -1 | -1 | 470 | 600 | 655 | 258 | -1 | -1 | -1
R87_30 | 350.3 | 185.5 | 721.9 | 802.5 | 140.12 | 35.03 | 0 | 7.7066 | 56.0745 | -1 | -1 | -1 | -1 | -1 | -1 | -1 | -1 | -1 | -1 | -1 | -1 | -1 | -1
R87_41 | 303.9 | 185.5 | 688.6 | 765.5 | 182.34 | 24.312 | 0 | 6.6858 | 56.3635 | -1 | -1 | -1 | -1 | -1 | -1 | -1 | -1 | -1 | -1 | -1 | -1 | -1 | -1
R109_8 | 466.4 | 186.56 | 1235 | 523 | 116.6 | 0 | 0 | 4 | 61.2 | -1 | -1 | -1 | -1 | -1 | -1 | -1 | -1 | -1 | -1 | -1 | -1 | -1 | -1
R83_PRAC-20%FA | 408 | 178.5 | 915 | 865 | 102 | 0 | 0 | 4.5 | 45.2 | 3.8 | -1 | 29 | -1 | -1 | -1 | -1 | -1 | -1 | -1 | -1 | -1 | -1 | -1
R28_7.5FA7.5S5SF | 360 | 198 | 859 | 817 | 33.8 | 22.5 | 33.8 | 4.2 | 76 | -1 | -1 | -1 | -1 | 743 | -1 | 198 | 400 | -1 | -1 | -1 | -1 | -1 | -1
R135_CSG30 | 138.24 | 197 | 1014.85 | 797.38 | 0 | 0 | 54.72 | 0 | 27.71 | 3.49 | -1 | -1 | -1 | -1 | -1 | -1 | -1 | -1 | -1 | -1 | -1 | -1 | -1
R12_SF15-0.27 | 425 | 135 | 1050 | 715 | 0 | 75 | 0 | 43 | 85.85 | -1 | -1 | -1 | -1 | -1 | -1 | -1 | -1 | -1 | -1 | -1 | -1 | -1 | -1
R120_MA10 | 486 | 165.24 | 817.56 | 828.36 | 0 | 0 | 54 | 4.32 | 53.125 | 4.47 | -1 | -1 | -1 | -1 | -1 | -1 | -1 | -1 | -1 | -1 | -1 | -1 | -1
R107_FA20 | 600 | 225 | 570 | 688 | 150 | 0 | 0 | 8.25 | 45.05 | 3.9 | -1 | -1 | 1450 | 972 | -1 | -1 | -1 | -1 | -1 | -1 | -1 | -1 | -1
R123_02 | 234 | 195 | 1200 | 710 | 0 | 0 | 142 | 0 | 28.6875 | 2.9 | 3.66 | -1 | -1 | -1 | -1 | -1 | -1 | -1 | -1 | -1 | -1 | -1 | -1
R94_FA20 | 320 | 180 | 865 | 937 | 80 | 0 | 0 | 0 | 22.1 | 2.25 | -1 | 24 | 3950 | 2000 | -1 | -1 | -1 | -1 | -1 | -1 | -1 | -1 | -1
R27_M56 | 180 | 198 | 828 | 788 | 202.5 | 67.5 | 0 | 4.82 | 31.79 | -1 | -1 | -1 | -1 | -1 | -1 | 185 | -1 | -1 | -1 | -1 | -1 | -1 | -1
R48_20S1.3A | 400 | 210 | 700.4 | 891.5 | 0 | 100 | 0 | 1.3 | 57.04 | -1 | 7.2 | -1 | -1 | -1 | -1 | -1 | -1 | -1 | -1 | -1 | -1 | -1 | -1
R42_w/c ratio =0.42_4 | 408 | 201.6 | 1058 | 616 | 72 | 0 | 0 | 12.24 | 29.75 | -1 | 4.73 | -1 | -1 | -1 | -1 | -1 | -1 | -1 | -1 | -1 | -1 | -1 | -1
R17_17 | 144 | 158.2 | 943 | 844 | 124.8 | 0 | 0 | 18 | 17.42 | -1 | -1 | -1 | -1 | -1 | -1 | -1 | -1 | -1 | -1 | -1 | -1 | -1 | -1
R67_31 | 373.48 | 185.45 | 712.01 | 791.55 | 186.74 | 0 | 0 | 12.32484 | 44.45 | -1 | -1 | -1 | -1 | -1 | -1 | -1 | -1 | -1 | -1 | -1 | -1 | -1 | -1
R92_A_50-50-3 | 260 | 206.7 | 849.4 | 785 | 104 | 52 | 104 | 6.76 | 34.2635 | -1 | -1 | -1 | -1 | -1 | -1 | -1 | -1 | -1 | -1 | -1 | -1 | -1 | -1
R29_HS50 | 240 | 165 | 712 | 813 | 300 | 60 | 0 | 19.98 | 59 | 4.23 | -1 | 38.9 | -1 | -1 | -1 | -1 | -1 | -1 | -1 | -1 | -1 | -1 | -1
R50_F40 | 333 | 173 | 924 | 743 | 162 | 0 | 0 | 3.71 | 49.72 | 4.2 | -1 | 44 | -1 | -1 | -1 | -1 | -1 | -1 | -1 | -1 | -1 | -1 | -1
R71_SCC24 | 130.625 | 190 | 724.3 | 939.2 | 71.25 | 35.625 | 237.5 | 1.6625 | 32.9 | -1 | -1 | -1 | -1 | -1 | -1 | -1 | -1 | -1 | -1 | -1 | -1 | -1 | -1
R130_FA10 | 405 | 126 | 1125 | 675 | 45 | 0 | 0 | 14 | 72.845 | -1 | -1 | 43.74 | -1 | -1 | -1 | -1 | -1 | -1 | -1 | -1 | -1 | -1 | -1
R27_M16 | 220 | 176 | 880 | 685 | 247.5 | 82.5 | 0 | 8.89 | 51 | -1 | -1 | -1 | -1 | -1 | -1 | 300 | 448 | -1 | -1 | -1 | -1 | -1 | -1
R45_M21 | 280 | 175 | 1132 | 680 | 0 | 0 | 70 | 0 | 26.75 | -1 | -1 | -1 | -1 | -1 | -1 | 69 | 123 | 200 | 220 | 348 | 470 | 390 | -1
R71_SCC10 | 261.25 | 190 | 733.7 | 951.4 | 47.5 | 23.75 | 142.5 | 1.425 | 39.9 | -1 | -1 | -1 | -1 | -1 | -1 | -1 | -1 | -1 | -1 | -1 | -1 | -1 | -1
R109_57 | 408.1 | 209.888 | 1235 | 523 | 58.3 | 72.9 | 116.6 | 5.3 | 56.95 | -1 | -1 | -1 | -1 | -1 | -1 | -1 | -1 | -1 | -1 | -1 | -1 | -1 | -1
R35_M1 | 120 | 112 | 1200 | 600 | 280 | 0 | 0 | 5.6 | 36.63 | 2.88 | 4.38 | -1 | -1 | -1 | -1 | -1 | -1 | -1 | -1 | -1 | -1 | -1 | -1
R93_SF7.5FA7.5 | 269.45 | 148.99 | 1268 | 634 | 23.78 | 23.78 | 0 | 0 | 28.9 | 3.75 | -1 | -1 | -1 | -1 | -1 | -1 | -1 | -1 | -1 | -1 | -1 | -1 | -1
R71_SCC8 | 178.125 | 190 | 726.7 | 942.4 | 95 | 11.875 | 190 | 1.1875 | 34.5 | -1 | -1 | -1 | -1 | -1 | -1 | -1 | -1 | -1 | -1 | -1 | -1 | -1 | -1
R48_20S1.7A | 400 | 210 | 698.5 | 888.8 | 0 | 100 | 0 | 1.7 | 61.24 | -1 | 6.54 | -1 | -1 | -1 | -1 | -1 | -1 | -1 | -1 | -1 | -1 | -1 | -1
R89_NA-25-15 | 277.5 | 250 | 836 | 631 | 0 | 69.5 | 116 | 0 | 38.08 | -1 | -1 | -1 | -1 | -1 | -1 | -1 | -1 | -1 | -1 | -1 | -1 | -1 | -1
R19_121 | 147 | 202 | 860 | 829 | 89 | 0 | 115 | 9 | 19.99 | -1 | -1 | -1 | -1 | -1 | -1 | -1 | -1 | -1 | -1 | -1 | -1 | -1 | -1
R31_IBS-20 | 288 | 180 | 945 | 799 | 0 | 0 | 72 | 0 | 40 | -1 | -1 | -1 | -1 | -1 | -1 | 200 | 280 | 700 | 750 | -1 | -1 | -1 | -1
R112_SA25VA25-B | 175 | 172 | 1100 | 880 | 87.5 | 0 | 87.5 | 5 | 52 | -1 | -1 | -1 | -1 | -1 | -1 | -1 | -1 | -1 | -1 | -1 | -1 | -1 | -1
R39_TBSCC13 | 334 | 204 | 785 | 908 | 154 | 0 | 0 | 10.736 | 29.75 | 3.25 | 4.7 | 26 | 397 | -1 | -1 | -1 | -1 | -1 | -1 | -1 | -1 | -1 | -1
R46_B | 420 | 156 | 1134 | 610 | 0 | 0 | 180 | 6.72 | 85.34 | 5.91 | -1 | -1 | -1 | -1 | -1 | -1 | 50 | 60 | 71 | 398 | 540 | 580 | -1
R109_4 | 408.1 | 186.56 | 1235 | 523 | 0 | 0 | 174.9 | 4.35 | 59.075 | -1 | -1 | -1 | -1 | -1 | -1 | -1 | -1 | -1 | -1 | -1 | -1 | -1 | -1
R86_M7 | 227.5 | 140 | 1314.2 | 744.3 | 70 | 52.5 | 0 | 3.5 | 29.8095 | 4.19 | -1 | -1 | -1 | -1 | -1 | -1 | -1 | -1 | -1 | -1 | -1 | -1 | -1
R108_10/60_1 | 135 | 189 | 773.2 | 973.3 | 0 | 45 | 270 | 2.02 | 26.4 | 2.4 | 3.88 | 28.73 | 101 | -1 | -1 | -1 | -1 | -1 | -1 | -1 | -1 | -1 | -1
R67_15 | 463.63 | 185.45 | 750.23 | 834.04 | 92.726 | 18.54 | 0 | 12.647712 | 53.69 | -1 | -1 | -1 | -1 | -1 | -1 | -1 | -1 | -1 | -1 | -1 | -1 | -1 | -1
R123_31 | 312 | 215 | 1096 | 710 | 0 | 0 | 71 | 0 | 23.545 | 2.66 | 3.55 | -1 | -1 | -1 | -1 | -1 | -1 | -1 | -1 | -1 | -1 | -1 | -1
R24_W/B=0.35_55FA5SF | 206 | 180 | 621 | 1001 | 283 | 26 | 0 | 1.6448 | 48.79 | -1 | -1 | -1 | 1450 | -1 | -1 | -1 | -1 | -1 | -1 | -1 | -1 | -1 | -1
R67_3 | 494.53 | 185.45 | 795.98 | 884.9 | 0 | 19.78 | 0 | 11.31482 | 60.33 | -1 | -1 | -1 | -1 | -1 | -1 | -1 | -1 | -1 | -1 | -1 | -1 | -1 | -1
R14_w/cm ratio 0.38_5 | 392 | 186.2 | 1078 | 628 | 0 | 98 | 0 | 17.15 | 58.65 | 5.21 | 9.1 | -1 | -1 | -1 | -1 | -1 | -1 | -1 | -1 | -1 | -1 | -1 | -1
R18_7 | 450 | 160 | 876 | 860 | 0 | 50 | 0 | 9.668 | 60.86 | -1 | -1 | -1 | -1 | -1 | -1 | -1 | -1 | -1 | -1 | -1 | -1 | -1 | -1
R19_100 | 141.9 | 173.5 | 882.6 | 785.3 | 129.7 | 0 | 166.6 | 10.9 | 44.61 | -1 | -1 | -1 | -1 | -1 | -1 | -1 | -1 | -1 | -1 | -1 | -1 | -1 | -1
R131_2M4 | 135 | 135 | 875 | 875 | 135 | 45 | 135 | 1.286 | 59.33 | -1 | -1 | -1 | -1 | -1 | -1 | -1 | -1 | -1 | -1 | -1 | -1 | -1 | -1
R109_9 | 466.4 | 205.216 | 1235 | 523 | 116.6 | 0 | 58.3 | 4.05 | 57.8 | -1 | -1 | -1 | -1 | -1 | -1 | -1 | -1 | -1 | -1 | -1 | -1 | -1 | -1
R19_107 | 153.6 | 220.1 | 923.2 | 657.9 | 112.3 | 0 | 144.2 | 10.1 | 16.5 | -1 | -1 | -1 | -1 | -1 | -1 | -1 | -1 | -1 | -1 | -1 | -1 | -1 | -1
R22_F5 | 372 | 235.6 | 720 | 780 | 248 | 0 | 0 | 3.77 | 38.04 | -1 | -1 | -1 | -1 | -1 | -1 | -1 | -1 | -1 | -1 | -1 | -1 | -1 | -1
R38_10 | 374 | 140 | 1045 | 862 | 0 | 6.24 | 0 | 8.23 | 59.68 | -1 | -1 | -1 | -1 | -1 | -1 | -1 | -1 | -1 | -1 | -1 | -1 | -1 | -1
R70_4 | 395.2 | 158 | 1151 | 647 | 98.8 | 0 | 0 | 4.94 | 53.72 | 5.71 | -1 | -1 | -1 | -1 | -1 | -1 | -1 | -1 | -1 | -1 | -1 | -1 | -1
R109_6 | 466.4 | 186.56 | 1235 | 523 | 58.3 | 0 | 58.3 | 4.25 | 65.025 | -1 | -1 | -1 | -1 | -1 | -1 | -1 | -1 | -1 | -1 | -1 | -1 | -1 | -1
R121_2 | 400 | 150 | 1147 | 703 | 100 | 0 | 0 | 7.5 | 67.405 | -1 | -1 | -1 | -1 | -1 | -1 | -1 | -1 | -1 | -1 | -1 | -1 | -1 | -1
R19_49 | 446 | 162 | 967 | 712 | 79 | 0 | 24 | 10.3 | 53.39 | -1 | -1 | -1 | -1 | -1 | -1 | -1 | -1 | -1 | -1 | -1 | -1 | -1 | -1
R10_SF10 | 450 | 175 | 1203 | 647 | 0 | 50 | 0 | 11.71 | 57.38 | -1 | -1 | 37 | -1 | -1 | -1 | -1 | -1 | -1 | -1 | -1 | -1 | -1 | -1
R85_G20 | 592 | 152 | 1100 | 522 | 0 | 0 | 148 | 9.62 | 78.71 | 5.85 | 6.33 | -1 | 485 | -1 | -1 | -1 | -1 | -1 | -1 | -1 | -1 | -1 | -1
R86_M13 | 227.5 | 140 | 1314.2 | 744.3 | 70 | 52.5 | 0 | 3.5 | 28.8405 | 3.79 | -1 | -1 | -1 | -1 | -1 | -1 | -1 | -1 | -1 | -1 | -1 | -1 | -1
R39_TBSCC15 | 308 | 204 | 785 | 908 | 154 | 0 | 0 | 10.164 | 25.59 | 2.49 | 4.2 | 25.8 | 402 | -1 | -1 | -1 | -1 | -1 | -1 | -1 | -1 | -1 | -1
R51_15%SF | 382.5 | 180 | 735 | 990 | 0 | 67.5 | 0 | 8 | 56.95 | -1 | -1 | -1 | -1 | -1 | -1 | -1 | -1 | -1 | -1 | -1 | -1 | -1 | -1
R122_FA15G10 | 390 | 288.96 | 678 | 984 | 78 | 0 | 52 | 4.16 | 32.47 | 3.18 | -1 | -1 | -1 | -1 | -1 | -1 | -1 | -1 | -1 | -1 | -1 | -1 | -1
R87_17 | 443 | 185.5 | 747.2 | 830.7 | 88.6 | 35.44 | 0 | 9.746 | 55.1565 | -1 | -1 | -1 | -1 | -1 | -1 | -1 | -1 | -1 | -1 | -1 | -1 | -1 | -1
R75_FC40PP | 248 | 173.46 | 1172 | 781 | 165 | 0 | 0 | 1.45 | 43.18 | 3.42 | 4.65 | 34.4 | -1 | -1 | -1 | -1 | -1 | -1 | -1 | -1 | -1 | -1 | -1
R19_103 | 424 | 178 | 822 | 750 | 132 | 0 | 22 | 8.5 | 62.05 | -1 | -1 | -1 | -1 | -1 | -1 | -1 | -1 | -1 | -1 | -1 | -1 | -1 | -1
R128_SF5 | 427.5 | 157.5 | 1105.5 | 737 | 0 | 22.5 | 0 | 3.2 | 54 | -1 | -1 | -1 | -1 | -1 | -1 | -1 | -1 | -1 | -1 | -1 | -1 | -1 | -1
R94_SF5FA20 | 280 | 180 | 861 | 932 | 80 | 20 | 0 | 0 | 26.435 | 2.36 | -1 | 27 | 2700 | 1400 | -1 | -1 | -1 | -1 | -1 | -1 | -1 | -1 | -1
R24_W/B=0.35_70FA | 154 | 180 | 621 | 980 | 360 | 0 | 0 | 0.6682 | 33.83 | -1 | -1 | -1 | 2470 | -1 | -1 | -1 | -1 | -1 | -1 | -1 | -1 | -1 | -1
R39_TBSCC7 | 386 | 204 | 785 | 908 | 103 | 0 | 0 | 10.758 | 36.04 | 4.12 | 6.8 | 29.5 | 598 | -1 | -1 | -1 | -1 | -1 | -1 | -1 | -1 | -1 | -1
R126_M3B | 435 | 154 | 1098 | 772 | 0 | 0 | 87 | 4.31 | 41.565 | -1 | -1 | -1 | -1 | -1 | -1 | -1 | -1 | -1 | -1 | -1 | -1 | -1 | -1
R70_7 | 464.4 | 158 | 1151 | 647 | 0 | 29.6 | 0 | 4.94 | 54.99 | 5.76 | -1 | -1 | -1 | -1 | -1 | -1 | -1 | -1 | -1 | -1 | -1 | -1 | -1
R42_w/c ratio =0.38_2 | 465.5 | 186.2 | 1078 | 628 | 24.5 | 0 | 0 | 13.965 | 36.12 | -1 | 6.16 | -1 | -1 | -1 | -1 | -1 | -1 | -1 | -1 | -1 | -1 | -1 | -1
R31_IFA-20 | 288 | 180 | 945 | 778 | 72 | 0 | 0 | 0 | 32.6 | -1 | -1 | -1 | -1 | -1 | -1 | 120 | 285 | 670 | 700 | 310 | 520 | 600 | -1
R136_MPEG_S12 | 243 | 130.95 | 981 | 1095 | 0 | 58 | 184 | 14.55 | 66.3 | -1 | 10.2 | -1 | -1 | -1 | -1 | -1 | -1 | -1 | -1 | -1 | -1 | -1 | -1
R23_SCC2 | 480 | 220 | 699 | 819 | 96 | 0 | 0 | 10.1 | 45.05 | -1 | -1 | 31 | -1 | -1 | -1 | -1 | -1 | -1 | -1 | -1 | -1 | -1 | -1
R126_M3A | 435 | 154 | 1098 | 772 | 0 | 0 | 43.5 | 4.31 | 40.205 | -1 | -1 | -1 | -1 | -1 | -1 | -1 | -1 | -1 | -1 | -1 | -1 | -1 | -1
R112_SB40VA25-B | 122.5 | 172 | 1100 | 880 | 87.5 | 0 | 140 | 5 | 54 | -1 | -1 | -1 | -1 | -1 | -1 | -1 | -1 | -1 | -1 | -1 | -1 | -1 | -1
R134_10FA | 495 | 137.5 | 856.9 | 856.9 | 55 | 0 | 0 | 23.4 | 61.03 | -1 | -1 | -1 | -1 | -1 | -1 | -1 | -1 | -1 | -1 | -1 | -1 | -1 | -1
R122_FA15G30 | 286 | 288.96 | 678 | 984 | 78 | 0 | 156 | 4.16 | 35.87 | 4 | -1 | -1 | -1 | -1 | -1 | -1 | -1 | -1 | -1 | -1 | -1 | -1 | -1
R22_F6 | 310 | 235.6 | 720 | 780 | 310 | 0 | 0 | 3.35 | 32.4 | -1 | -1 | -1 | -1 | -1 | -1 | -1 | -1 | -1 | -1 | -1 | -1 | -1 | -1
R21_50FA | 250 | 191 | 565 | 1017 | 250 | 0 | 0 | 1.25 | 27.62 | -1 | -1 | -1 | -1 | -1 | -1 | -1 | -1 | -1 | -1 | -1 | -1 | -1 | -1
R97_1_SF5 | 368 | 155 | 1057 | 772 | 0 | 19 | 0 | 0 | 63.9 | 4.3 | -1 | 30.2 | -1 | -1 | -1 | -1 | -1 | -1 | -1 | -1 | -1 | -1 | -1
R78_S5 | 380 | 220 | 685 | 1255 | 0 | 20 | 0 | 4.8 | 29.0275 | -1 | -1 | -1 | -1 | -1 | -1 | -1 | -1 | -1 | -1 | -1 | -1 | -1 | -1
R2_60% SL | 166 | 168 | 820 | 932 | 0 | 0 | 249 | 1.69 | 52.3 | -1 | -1 | -1 | -1 | -1 | -1 | -1 | -1 | -1 | -1 | -1 | -1 | -1 | -1
R17_32 | 199.8 | 185.4 | 849.3 | 856.5 | 124.8 | 0 | 0 | 12.6 | 18.01 | -1 | -1 | -1 | -1 | -1 | -1 | -1 | -1 | -1 | -1 | -1 | -1 | -1 | -1
R19_73 | 152 | 168 | 944 | 695 | 139 | 0 | 178 | 18 | 36.35 | -1 | -1 | -1 | -1 | -1 | -1 | -1 | -1 | -1 | -1 | -1 | -1 | -1 | -1
R131_1M9 | 135 | 135 | 895 | 895 | 135 | 45 | 135 | 2.571 | 76.75 | -1 | -1 | -1 | -1 | -1 | -1 | -1 | -1 | -1 | -1 | -1 | -1 | -1 | -1
R68_50-75-3 | 124 | 210.12 | 812 | 853 | 159 | 53 | 159 | 5 | 33.1075 | -1 | -1 | 32.35 | -1 | -1 | -1 | -1 | 380 | 525 | 550 | 233 | -1 | -1 | -1
R67_8 | 489.38 | 185.45 | 774.62 | 861.15 | 48.938 | 9.79 | 0 | 12.058376 | 51.66 | -1 | -1 | -1 | -1 | -1 | -1 | -1 | -1 | -1 | -1 | -1 | -1 | -1 | -1
R15_F30 | 560 | 172 | 710 | 730 | 240 | 0 | 0 | 30 | 106.51 | -1 | -1 | 56.4 | -1 | -1 | -1 | -1 | -1 | -1 | -1 | -1 | -1 | -1 | -1
R43_FA20 | 368 | 161 | 1085.2 | 693.81 | 92 | 0 | 0 | 1.104 | 57.37 | 4.7 | -1 | 29.1 | -1 | -1 | -1 | 180 | 340 | -1 | -1 | -1 | -1 | -1 | -1
R89_50RCA-25-15 | 277.5 | 271.7 | 813 | 631 | 0 | 69.5 | 116 | 0 | 37.74 | -1 | -1 | -1 | -1 | -1 | -1 | -1 | -1 | -1 | -1 | -1 | -1 | -1 | -1
R67_44 | 306.51 | 185.45 | 675.71 | 751.2 | 214.557 | 6.13 | 0 | 11.598334 | 51.41 | -1 | -1 | -1 | -1 | -1 | -1 | -1 | -1 | -1 | -1 | -1 | -1 | -1 | -1
R16_F50 | 275 | 176 | 504 | 900 | 275 | 0 | 0 | 5.5 | 25.5 | 1.98 | 2.7 | -1 | -1 | -1 | -1 | 200 | 300 | 500 | 497 | -1 | -1 | -1 | -1
R111_10FA10GGBFS | 440 | 176 | 924 | 720 | 55 | 0 | 55 | 8 | 65.365 | -1 | -1 | -1 | -1 | -1 | -1 | -1 | -1 | -1 | -1 | -1 | -1 | -1 | -1
R71_SCC4 | 249.375 | 190 | 732 | 949.3 | 71.25 | 11.875 | 142.5 | 1.1875 | 42 | -1 | -1 | -1 | -1 | -1 | -1 | -1 | -1 | -1 | -1 | -1 | -1 | -1 | -1
R19_37 | 143 | 191 | 967 | 643 | 143 | 0 | 169 | 8 | 29.72 | -1 | -1 | -1 | -1 | -1 | -1 | -1 | -1 | -1 | -1 | -1 | -1 | -1 | -1
R41_SCC-75 | 635 | 247 | 565 | 847 | 0 | 71 | 0 | 2.54 | 56.1 | -1 | 9.4 | -1 | -1 | -1 | -1 | 450 | 579 | 613 | -1 | -1 | -1 | -1 | -1
R27_M55 | 270 | 198 | 841 | 801 | 135 | 45 | 0 | 4.52 | 39.86 | -1 | -1 | -1 | -1 | -1 | -1 | 178 | -1 | -1 | -1 | -1 | -1 | -1 | -1
R22_F3 | 496 | 235.6 | 720 | 780 | 124 | 0 | 0 | 4 | 46.22 | -1 | -1 | -1 | -1 | -1 | -1 | -1 | -1 | -1 | -1 | -1 | -1 | -1 | -1
R19_112 | 202 | 206 | 942 | 801 | 141 | 0 | 11 | 1.7 | 21.97 | -1 | -1 | -1 | -1 | -1 | -1 | -1 | -1 | -1 | -1 | -1 | -1 | -1 | -1
R132_3 | 380 | 214 | 1212 | 520 | 47.5 | 0 | 47.5 | 0 | 39.984 | -1 | -1 | -1 | -1 | -1 | -1 | -1 | -1 | -1 | -1 | -1 | -1 | -1 | -1
R62_M-3 | 315 | 184.5 | 1201.5 | 612 | 135 | 0 | 0 | 2.25 | 25.5 | 2.38 | 4 | -1 | -1 | -1 | -1 | -1 | -1 | -1 | -1 | -1 | -1 | -1 | -1
R52_30 | 245 | 85.75 | 1035 | 740 | 52.5 | 0 | 52.5 | 6.3 | 33.07 | -1 | -1 | -1 | -1 | -1 | -1 | -1 | -1 | -1 | -1 | -1 | -1 | -1 | -1
R123_01 | 312 | 195 | 1200 | 710 | 0 | 0 | 71 | 0 | 29.75 | 3.05 | 3.79 | -1 | -1 | -1 | -1 | -1 | -1 | -1 | -1 | -1 | -1 | -1 | -1
R75_FC40IS | 267 | 186.9 | 1307 | 637 | 178 | 0 | 0 | 1.11 | 37.06 | 3.3 | 4.5 | 33.75 | -1 | -1 | -1 | -1 | -1 | -1 | -1 | -1 | -1 | -1 | -1
R97_2_FA25 | 342 | 155 | 1078 | 667 | 114 | 0 | 0 | 0 | 50.4 | 4 | -1 | 27.1 | -1 | -1 | -1 | -1 | -1 | -1 | -1 | -1 | -1 | -1 | -1
R36_w-c0.3_F50 | 200 | 120 | 1270 | 639 | 200 | 0 | 0 | 2 | 44.2 | -1 | 5.28 | -1 | -1 | -1 | -1 | -1 | 295 | -1 | -1 | -1 | -1 | -1 | -1
R67_39 | 324.54 | 185.45 | 691.6 | 768.86 | 194.724 | 12.98 | 0 | 11.709368 | 54.78 | -1 | -1 | -1 | -1 | -1 | -1 | -1 | -1 | -1 | -1 | -1 | -1 | -1 | -1
R1_F70 | 150 | 150 | 1097 | 673 | 350 | 0 | 0 | 4 | 35.7 | 2.05 | -1 | -1 | -1 | -1 | -1 | -1 | -1 | -1 | -1 | -1 | -1 | -1 | -1
R62_M-7 | 270 | 184.5 | 1201.5 | 306 | 180 | 0 | 306 | 7.56 | 31.02 | 2.65 | 4.62 | -1 | -1 | -1 | -1 | -1 | -1 | -1 | -1 | -1 | -1 | -1 | -1
R32_50F-38 | 221 | 167 | 921 | 855 | 221 | 0 | 0 | 3.4 | 61.88 | -1 | -1 | -1 | 531 | 144 | -1 | -1 | -1 | -1 | -1 | -1 | -1 | -1 | -1
R21_30GGBFS | 350 | 191 | 592 | 1066 | 0 | 0 | 150 | 2 | 38.505 | -1 | -1 | -1 | -1 | -1 | -1 | -1 | -1 | -1 | -1 | -1 | -1 | -1 | -1
R1_S55 | 225 | 150 | 1097 | 673 | 0 | 0 | 275 | 6 | 51 | 2.65 | -1 | -1 | -1 | -1 | -1 | -1 | -1 | -1 | -1 | -1 | -1 | -1 | -1
F80_St.Mary's SL_3 | 189.6 | 168 | 820 | 807 | 0 | 0 | 284.4 | 1.69 | 75.8 | -1 | -1 | -1 | -1 | -1 | -1 | -1 | -1 | -1 | -1 | -1 | -1 | -1 | -1
R87_20 | 419.8 | 185.5 | 745.3 | 828.6 | 125.94 | 8.396 | 0 | 9.2356 | 54.0005 | -1 | -1 | -1 | -1 | -1 | -1 | -1 | -1 | -1 | -1 | -1 | -1 | -1 | -1
R65_C60F20S20 | 240 | 152 | 1097 | 731.2 | 80 | 0 | 80 | 0 | 42.5 | 3.47 | 6.9 | 51.09 | -1 | -1 | -1 | -1 | -1 | -1 | -1 | -1 | -1 | -1 | -1
R4_PLC4-0.45-20 %FAF | 290 | 163 | 1048 | 670 | 72.5 | 0 | 0 | 0 | 28 | -1 | -1 | -1 | -1 | -1 | -1 | -1 | -1 | -1 | -1 | -1 | -1 | -1 | -1
R39_TBSCC6 | 386 | 204 | 785 | 908 | 77 | 0 | 0 | 10.186 | 36.13 | 4.02 | 6.3 | 28.8 | 677 | -1 | -1 | -1 | -1 | -1 | -1 | -1 | -1 | -1 | -1
R19_55 | 162 | 216 | 822 | 638 | 172 | 0 | 207 | 10 | 39.84 | -1 | -1 | -1 | -1 | -1 | -1 | -1 | -1 | -1 | -1 | -1 | -1 | -1 | -1
R15_F10 | 720 | 197 | 710 | 730 | 80 | 0 | 0 | 34 | 90.61 | -1 | -1 | 52.1 | -1 | -1 | -1 | -1 | -1 | -1 | -1 | -1 | -1 | -1 | -1
R42_w/c ratio =0.38_5 | 392 | 186.2 | 1078 | 628 | 98 | 0 | 0 | 11.76 | 30.6 | -1 | 5.4 | -1 | -1 | -1 | -1 | -1 | -1 | -1 | -1 | -1 | -1 | -1 | -1
R68_100-50-1 | 248 | 226.24 | 806 | 853 | 248 | 0 | 0 | 5 | 21.2755 | -1 | -1 | 27.89 | -1 | -1 | -1 | -1 | 340 | 475 | 495 | 278 | -1 | -1 | -1
R53_SF+BS50 | 206 | 145 | 1113.559 | 657 | 0 | 36 | 243 | 5.15 | 89.93 | -1 | -1 | -1 | -1 | -1 | -1 | -1 | -1 | -1 | -1 | -1 | -1 | -1 | -1
R89_25RCA-25-5 | 324 | 260.9 | 825 | 631 | 0 | 23 | 116 | 0 | 31.705 | 2.84 | -1 | -1 | -1 | -1 | -1 | -1 | -1 | -1 | -1 | -1 | -1 | -1 | -1
R117_30BFS | 252 | 183.6 | 1108 | 673.5 | 0 | 0 | 108 | 0 | 31.0845 | -1 | -1 | -1 | -1 | -1 | -1 | -1 | -1 | -1 | -1 | -1 | -1 | -1 | -1
R87_31 | 373.5 | 185.5 | 712 | 791.6 | 186.75 | 0 | 0 | 8.217 | 44.455 | 4.2 | -1 | -1 | 1200 | -1 | -1 | -1 | -1 | -1 | -1 | -1 | -1 | -1 | -1
F80_Centralia FA_2 | 284.4 | 168 | 820 | 807 | 189.6 | 0 | 0 | 1.69 | 87 | -1 | -1 | -1 | -1 | -1 | -1 | -1 | -1 | -1 | -1 | -1 | -1 | -1 | -1
R122_FA15G20 | 338 | 288.96 | 678 | 984 | 78 | 0 | 104 | 4.16 | 30.6 | 3.8 | -1 | -1 | -1 | -1 | -1 | -1 | -1 | -1 | -1 | -1 | -1 | -1 | -1
R26_SCC3 | 415 | 233.3 | 590 | 910 | 135 | 0 | 0 | 9.91 | 26.75 | 1.83 | -1 | -1 | -1 | 594 | -1 | -1 | -1 | -1 | -1 | -1 | -1 | -1 | -1
R21_10FA | 450 | 191 | 590 | 1063 | 50 | 0 | 0 | 2.1 | 39.95 | -1 | -1 | -1 | -1 | -1 | -1 | -1 | -1 | -1 | -1 | -1 | -1 | -1 | -1
R29_H40 | 360 | 165 | 735 | 837 | 240 | 0 | 0 | 19.98 | 49 | 3.73 | -1 | 32 | -1 | -1 | -1 | -1 | -1 | -1 | -1 | -1 | -1 | -1 | -1
R21_10GGBFS | 450 | 191 | 595 | 1072 | 0 | 0 | 50 | 2.25 | 38.25 | -1 | -1 | -1 | -1 | -1 | -1 | -1 | -1 | -1 | -1 | -1 | -1 | -1 | -1
R67_16 | 453.32 | 185.45 | 748.23 | 832.37 | 90.664 | 27.2 | 0 | 12.566048 | 54.56 | -1 | -1 | -1 | -1 | -1 | -1 | -1 | -1 | -1 | -1 | -1 | -1 | -1 | -1
R67_5 | 473.93 | 185.45 | 792.97 | 881.55 | 0 | 37.9 | 0 | 11.26026 | 61.95 | -1 | -1 | -1 | -1 | -1 | -1 | -1 | -1 | -1 | -1 | -1 | -1 | -1 | -1
R28_40S | 270 | 198 | 863 | 821 | 0 | 0 | 180 | 3.4 | 74.9 | -1 | -1 | -1 | -1 | 403 | -1 | 205 | 398 | -1 | -1 | -1 | -1 | -1 | -1
R40_250CFGN0 | 250 | 125 | 1093 | 728.7 | 125 | 0 | 125 | 11 | 51.17 | 5.18 | 7.84 | 33.96 | 1435 | -1 | -1 | -1 | -1 | -1 | -1 | -1 | -1 | -1 | -1
R71_SCC14 | 190 | 190 | 727.8 | 943.8 | 71.25 | 23.75 | 190 | 1.425 | 33 | -1 | -1 | -1 | -1 | -1 | -1 | -1 | -1 | -1 | -1 | -1 | -1 | -1 | -1
R122_FA15S4 | 421.2 | 288.96 | 678 | 984 | 78 | 20.8 | 0 | 4.16 | 34.085 | 4.15 | -1 | -1 | -1 | -1 | -1 | -1 | -1 | -1 | -1 | -1 | -1 | -1 | -1
R107_FA15SF05 | 600 | 225 | 570 | 688 | 112.5 | 37.5 | 0 | 9.75 | 49.64 | 4.4 | -1 | -1 | 926 | 634 | -1 | -1 | -1 | -1 | -1 | -1 | -1 | -1 | -1
R109_29 | 466.4 | 214.56 | 1235 | 523 | 116.6 | 29.2 | 58.3 | 4.27 | 58.65 | -1 | -1 | -1 | -1 | -1 | -1 | -1 | -1 | -1 | -1 | -1 | -1 | -1 | -1
R19_40 | 143.7 | 191.6 | 814.1 | 805.3 | 132.6 | 0 | 170.2 | 8.5 | 29.87 | -1 | -1 | -1 | -1 | -1 | -1 | -1 | -1 | -1 | -1 | -1 | -1 | -1 | -1
R57_SP-12 | 237.75 | 190 | 1396 | 698 | 31.7 | 47.55 | 0 | 0 | 17.95 | -1 | 2.18 | -1 | -1 | -1 | -1 | -1 | -1 | -1 | -1 | -1 | -1 | -1 | -1
R134_10FA10S | 440 | 137.5 | 832.9 | 832.9 | 55 | 0 | 55 | 21.5 | 71.23 | -1 | -1 | -1 | -1 | -1 | -1 | -1 | -1 | -1 | -1 | -1 | -1 | -1 | -1
R82_PC-M5 | 345 | 134.4 | 1434 | 154 | 38 | 0 | 0 | 0 | 13.77 | 3.72 | 0.89 | -1 | -1 | -1 | -1 | -1 | -1 | -1 | -1 | -1 | -1 | -1 | 3
R74_M20-0.4 | 400.7 | 200.4 | 856.5 | 756.4 | 100.2 | 0 | 0 | 2.8 | 46.57 | -1 | -1 | 30.67 | -1 | -1 | -1 | -1 | -1 | -1 | -1 | -1 | -1 | -1 | -1
R6_12SF | 400 | 200 | 771 | 870 | 0 | 54.5 | 0 | 8 | 64 | -1 | -1 | -1 | 560 | 408 | -1 | -1 | -1 | -1 | -1 | -1 | -1 | -1 | -1
R87_28 | 370.9 | 185.5 | 724.9 | 805.9 | 148.36 | 22.254 | 0 | 8.1598 | 56.0405 | -1 | -1 | -1 | -1 | -1 | -1 | -1 | -1 | -1 | -1 | -1 | -1 | -1 | -1
R42_w/c ratio =0.42_2 | 456 | 201.6 | 1058 | 616 | 24 | 0 | 0 | 13.68 | 32.89 | -1 | 4.73 | -1 | -1 | -1 | -1 | -1 | -1 | -1 | -1 | -1 | -1 | -1 | -1
R84_A-50-50-3 | 271 | 205.13 | 787 | 834 | 108.4 | 54.2 | 108.4 | 4.065 | 38.641 | -1 | 4.84 | 38.6 | -1 | -1 | -1 | -1 | -1 | -1 | -1 | -1 | -1 | -1 | -1
R19_24 | 276 | 180 | 870 | 768 | 90 | 0 | 116 | 9 | 44.28 | -1 | -1 | -1 | -1 | -1 | -1 | -1 | -1 | -1 | -1 | -1 | -1 | -1 | -1
R87_9 | 479.1 | 185.5 | 773.1 | 859.5 | 47.91 | 19.164 | 0 | 10.5402 | 53.5245 | -1 | -1 | -1 | -1 | -1 | -1 | -1 | -1 | -1 | -1 | -1 | -1 | -1 | -1
R65_C70S30 | 280 | 152 | 1097 | 731.2 | 0 | 0 | 120 | 0 | 55.25 | 4.19 | 9.5 | -1 | -1 | -1 | -1 | -1 | -1 | -1 | -1 | -1 | -1 | -1 | -1
R38_24 | 315 | 140 | 1058 | 872 | 0 | 4.56 | 0 | 6.93 | 58.79 | -1 | -1 | -1 | -1 | -1 | -1 | -1 | -1 | -1 | -1 | -1 | -1 | -1 | -1
R127_GGBS | 324 | 180 | 1160 | 681 | 0 | 0 | 36 | 0 | 29.75 | -1 | -1 | -1 | -1 | -1 | -1 | -1 | -1 | -1 | -1 | -1 | -1 | -1 | -1
R52_22 | 323.75 | 113.3125 | 1035 | 740 | 0 | 26.25 | 0 | 6.3 | 49.43 | -1 | -1 | -1 | -1 | -1 | -1 | -1 | -1 | -1 | -1 | -1 | -1 | -1 | -1
R9_S20F0M0 | 440 | 198 | 797.5 | 962.5 | 0 | 110 | 0 | 8.25 | 45.1 | -1 | -1 | -1 | -1 | -1 | -1 | -1 | -1 | -1 | -1 | -1 | -1 | -1 | -1
R115_C210GGBS330.0 | 210 | 261 | 877 | 578 | 0 | 0 | 330 | 0 | 27.03 | -1 | -1 | -1 | -1 | -1 | -1 | -1 | -1 | -1 | -1 | -1 | -1 | -1 | -1
R114_M2 | 180 | 102.6 | 879 | 1310 | 0 | 0 | 90 | 0 | 70 | -1 | -1 | -1 | -1 | -1 | -1 | -1 | -1 | -1 | -1 | -1 | -1 | -1 | -1
R116_HFAC | 300 | 140 | 1135 | 644 | 200 | 0 | 0 | 1.5 | 55.42 | -1 | -1 | -1 | -1 | -1 | -1 | -1 | -1 | -1 | -1 | -1 | -1 | -1 | -1
R51_20%SF | 360 | 180 | 735 | 990 | 0 | 90 | 0 | 8 | 56.1 | -1 | -1 | -1 | -1 | -1 | -1 | -1 | -1 | -1 | -1 | -1 | -1 | -1 | -1
R115_C245GGBS52.5 | 245 | 225 | 1073 | 708 | 0 | 0 | 52.5 | 0 | 24.65 | -1 | -1 | -1 | -1 | -1 | -1 | -1 | -1 | -1 | -1 | -1 | -1 | -1 | -1
R87_24 | 378.6 | 185.5 | 739.3 | 821.9 | 113.58 | 37.86 | 0 | 8.3292 | 56.0575 | -1 | -1 | -1 | -1 | -1 | -1 | -1 | -1 | -1 | -1 | -1 | -1 | -1 | -1
R123_23 | 156 | 207 | 1148 | 710 | 0 | 0 | 212 | 0 | 23.8 | 2.55 | 3.45 | -1 | -1 | -1 | -1 | -1 | -1 | -1 | -1 | -1 | -1 | -1 | -1
R85_G50 | 370 | 152 | 1091 | 518 | 0 | 0 | 370 | 9.62 | 85.51 | 6.46 | 7.65 | -1 | 415 | -1 | -1 | -1 | -1 | -1 | -1 | -1 | -1 | -1 | -1
R19_86 | 173.5 | 164.8 | 1006.2 | 793.5 | 173.5 | 0 | 50.1 | 6.5 | 38.2 | -1 | -1 | -1 | -1 | -1 | -1 | -1 | -1 | -1 | -1 | -1 | -1 | -1 | -1
R108_5/5_2 | 406 | 189 | 655.7 | 987.1 | 0 | 22 | 22 | 1.57 | 32.5 | 3.03 | 3.75 | 30.13 | 790 | -1 | -1 | -1 | -1 | -1 | -1 | -1 | -1 | -1 | -1
R24_W/B=0.4_45FA5SF | 225 | 180 | 640 | 1072 | 203 | 23 | 0 | 1.935 | 43.78 | -1 | -1 | -1 | 910 | -1 | -1 | -1 | -1 | -1 | -1 | -1 | -1 | -1 | -1
R1_F55 | 225 | 150 | 1097 | 673 | 275 | 0 | 0 | 4.5 | 39.95 | 2.4 | -1 | -1 | -1 | -1 | -1 | -1 | -1 | -1 | -1 | -1 | -1 | -1 | -1
R1_S70 | 150 | 150 | 1097 | 673 | 0 | 0 | 350 | 6.5 | 48.45 | 2.35 | -1 | -1 | -1 | -1 | -1 | -1 | -1 | -1 | -1 | -1 | -1 | -1 | -1
R20_15SF | 440 | 181.5 | 722 | 970 | 82.5 | 27.5 | 0 | 3.3 | 47.26 | -1 | -1 | -1 | -1 | -1 | -1 | -1 | -1 | -1 | -1 | -1 | -1 | -1 | -1
R52_23 | 297.5 | 104.125 | 1035 | 740 | 0 | 52.5 | 0 | 6.3 | 53.77 | -1 | -1 | -1 | -1 | -1 | -1 | -1 | -1 | -1 | -1 | -1 | -1 | -1 | -1
R74_M20-0.6 | 364.2 | 273.2 | 778.6 | 687.5 | 91.1 | 0 | 0 | 0 | 27.97 | -1 | -1 | 23.86 | -1 | -1 | -1 | -1 | -1 | -1 | -1 | -1 | -1 | -1 | -1
R134_40S | 330 | 137.5 | 765.3 | 765.3 | 0 | 0 | 220 | 20.1 | 71.91 | -1 | -1 | -1 | -1 | -1 | -1 | -1 | -1 | -1 | -1 | -1 | -1 | -1 | -1
R19_28 | 184 | 213 | 923 | 623 | 190 | 0 | 86 | 6 | 22.93 | -1 | -1 | -1 | -1 | -1 | -1 | -1 | -1 | -1 | -1 | -1 | -1 | -1 | -1
R54_LS-4 | 350 | 180 | 927 | 678 | 100 | 0 | 0 | 6.8 | 48.87 | -1 | -1 | 28.5 | -1 | -1 | -1 | -1 | -1 | -1 | -1 | -1 | -1 | -1 | -1
R3_A-50-75-1 | 130 | 206.7 | 849.4 | 785 | 390 | 0 | 0 | 5.94 | 6.09 | -1 | -1 | -1 | -1 | -1 | -1 | -1 | -1 | -1 | -1 | -1 | -1 | -1 | -1
R90_FA20 | 372 | 200 | 737 | 937.5 | 93 | 0 | 0 | 3.72 | 35.955 | 3.6 | 4.72 | -1 | -1 | -1 | -1 | -1 | -1 | -1 | -1 | -1 | -1 | -1 | -1
R92_B_100-75-3 | 113.7 | 214.9 | 832 | 785 | 136.5 | 68.3 | 136.5 | 3.19 | 22.2955 | -1 | -1 | -1 | -1 | -1 | -1 | -1 | -1 | -1 | -1 | -1 | -1 | -1 | -1
F80_Centralia FA_3 | 189.6 | 168 | 820 | 807 | 284.4 | 0 | 0 | 1.69 | 63.5 | -1 | -1 | -1 | -1 | -1 | -1 | -1 | -1 | -1 | -1 | -1 | -1 | -1 | -1
R63_SF10 | 378 | 143.64 | 869 | 869 | 0 | 42 | 0 | 2.016 | 68 | -1 | -1 | -1 | 1100 | 740 | 400 | -1 | -1 | -1 | -1 | -1 | -1 | -1 | -1
R67_33 | 352.87 | 185.45 | 709 | 788.2 | 176.435 | 14.11 | 0 | 11.95513 | 56.92 | -1 | -1 | -1 | -1 | -1 | -1 | -1 | -1 | -1 | -1 | -1 | -1 | -1 | -1
R51_35%FA | 325 | 190 | 735 | 910 | 175 | 0 | 0 | 6.75 | 36.55 | -1 | -1 | -1 | -1 | -1 | -1 | -1 | -1 | -1 | -1 | -1 | -1 | -1 | -1
R134_60S | 220 | 137.5 | 715.1 | 715.1 | 0 | 0 | 330 | 18.2 | 59.5 | -1 | -1 | -1 | -1 | -1 | -1 | -1 | -1 | -1 | -1 | -1 | -1 | -1 | -1
R19_69 | 260.9 | 200.6 | 864.5 | 761.5 | 78.3 | 0 | 100.5 | 8.6 | 32.4 | -1 | -1 | -1 | -1 | -1 | -1 | -1 | -1 | -1 | -1 | -1 | -1 | -1 | -1
R3_A-50-50-2 | 260 | 206.7 | 849.4 | 785 | 130 | 0 | 130 | 5.43 | 28.48 | -1 | -1 | -1 | -1 | -1 | -1 | -1 | -1 | -1 | -1 | -1 | -1 | -1 | -1
R24_W/B=0.3_60FA | 240 | 180 | 595 | 933 | 360 | 0 | 0 | 1.02 | 49.3 | -1 | -1 | -1 | 1850 | -1 | -1 | -1 | -1 | -1 | -1 | -1 | -1 | -1 | -1
R42_w/c ratio =0.34_6 | 375 | 170 | 1100 | 640 | 125 | 0 | 0 | 11.25 | 36.12 | -1 | 5.9 | -1 | -1 | -1 | -1 | -1 | -1 | -1 | -1 | -1 | -1 | -1 | -1
R4_PLC5-0.45-30 %FAC | 253.75 | 163 | 1048 | 670 | 108.75 | 0 | 0 | 0 | 44.5 | 3.58225 | -1 | -1 | -1 | -1 | -1 | -1 | -1 | -1 | -1 | -1 | -1 | -1 | -1
R14_w/cm ratio 0.26_2 | 494 | 135.2 | 1146 | 667 | 0 | 26 | 0 | 18.2 | 79.05 | 6.38 | 9.8 | -1 | -1 | -1 | -1 | -1 | -1 | -1 | -1 | -1 | -1 | -1 | -1
R24_W/B=0.35_5SF | 489 | 180 | 621 | 1120 | 0 | 26 | 0 | 8.224 | 72.51 | -1 | -1 | -1 | 1100 | -1 | -1 | -1 | -1 | -1 | -1 | -1 | -1 | -1 | -1
R4_PLC3-0.45-25%FAC-5% SF | 253.75 | 163 | 1048 | 670 | 90.62 | 18.12 | 0 | 0 | 31 | -1 | -1 | -1 | -1 | -1 | -1 | -1 | -1 | -1 | -1 | -1 | -1 | -1 | -1
R67_18 | 432.72 | 185.45 | 745.71 | 829.02 | 86.544 | 43.27 | 0 | 12.375748 | 54.84 | -1 | -1 | -1 | -1 | -1 | -1 | -1 | -1 | -1 | -1 | -1 | -1 | -1 | -1
R19_26 | 159 | 201 | 848 | 669 | 161 | 0 | 209 | 7 | 30.88 | -1 | -1 | -1 | -1 | -1 | -1 | -1 | -1 | -1 | -1 | -1 | -1 | -1 | -1
R14_w/cm ratio 0.34_6 | 375 | 170 | 1100 | 640 | 0 | 125 | 0 | 17.5 | 66.98 | 5.85 | 8.75 | -1 | -1 | -1 | -1 | -1 | -1 | -1 | -1 | -1 | -1 | -1 | -1
R87_40 | 314.2 | 185.5 | 690.1 | 767.2 | 188.52 | 18.852 | 0 | 6.9124 | 56.0575 | -1 | -1 | -1 | -1 | -1 | -1 | -1 | -1 | -1 | -1 | -1 | -1 | -1 | -1
R61_MIX5 | 262.26 | 160 | 1270 | 605 | 126.9 | 33.84 | 169.2 | 3.6 | 43.894 | 3.95 | 5 | -1 | -1 | -1 | -1 | -1 | -1 | -1 | -1 | -1 | -1 | -1 | -1
R6_36FAF | 291 | 200 | 762 | 859 | 163.5 | 0 | 0 | 4.36 | 37.6 | -1 | -1 | -1 | 4159 | 624 | -1 | -1 | -1 | -1 | -1 | -1 | -1 | -1 | -1
R65_C60F40 | 240 | 152 | 1097 | 731.2 | 160 | 0 | 0 | 0 | 46.1 | 4.02 | 6 | -1 | -1 | -1 | -1 | -1 | -1 | -1 | -1 | -1 | -1 | -1 | -1
R99_20FA10SF | 280 | 215.6 | 1200 | 598 | 70 | 35 | 0 | 0 | 36.55 | -1 | -1 | -1 | -1 | -1 | -1 | -1 | -1 | -1 | -1 | -1 | -1 | -1 | -1
R4_PLC3-0.45-30 %FAC | 253.75 | 163 | 1048 | 670 | 108.75 | 0 | 0 | 0 | 34.5 | 3.46725 | -1 | -1 | -1 | -1 | -1 | -1 | -1 | -1 | -1 | -1 | -1 | -1 | -1
R109_31 | 583 | 200.544 | 1235 | 523 | 0 | 43.7 | 0 | 5.3 | 66.3 | -1 | -1 | -1 | -1 | -1 | -1 | -1 | -1 | -1 | -1 | -1 | -1 | -1 | -1
R38_11 | 355 | 140 | 1055 | 870 | 0 | 7.34 | 0 | 7.81 | 58.77 | -1 | -1 | -1 | -1 | -1 | -1 | -1 | -1 | -1 | -1 | -1 | -1 | -1 | -1
R70_2 | 444.6 | 158 | 1151 | 647 | 49.4 | 0 | 0 | 4.94 | 53.21 | 5.46 | -1 | -1 | -1 | -1 | -1 | -1 | -1 | -1 | -1 | -1 | -1 | -1 | -1
R67_36 | 321.96 | 185.45 | 704.48 | 783.17 | 160.98 | 32.2 | 0 | 11.33308 | 58.54 | -1 | -1 | -1 | -1 | -1 | -1 | -1 | -1 | -1 | -1 | -1 | -1 | -1 | -1
R69_Q50F0K30G0P0 | 354 | 155 | 1067 | 699 | 0 | 0 | 133 | 0 | 57.8 | -1 | -1 | -1 | -1 | -1 | -1 | -1 | -1 | -1 | -1 | -1 | -1 | -1 | -1
R67_6 | 463.63 | 185.45 | 791.46 | 879.87 | 0 | 46.36 | 0 | 11.21978 | 61.58 | -1 | -1 | -1 | -1 | -1 | -1 | -1 | -1 | -1 | -1 | -1 | -1 | -1 | -1
R38_21 | 394 | 140 | 1012 | 834 | 0 | 7.02 | 0 | 8.67 | 62.54 | -1 | -1 | -1 | -1 | -1 | -1 | -1 | -1 | -1 | -1 | -1 | -1 | -1 | -1
R45_M32 | 192 | 176 | 1145 | 688 | 0 | 0 | 128 | 0 | 18.69 | -1 | -1 | -1 | -1 | -1 | -1 | 95 | 154 | 245 | 223 | 490 | 650 | 600 | -1
R32_25FS-60 | 176 | 211 | 951 | 881 | 88 | 0 | 88 | 0 | 36.465 | -1 | -1 | -1 | 660 | 376 | -1 | -1 | -1 | -1 | -1 | -1 | -1 | -1 | -1
R93_SF15 | 269.45 | 148.99 | 1268 | 634 | 0 | 47.55 | 0 | 0 | 26.35 | 3.3 | -1 | -1 | -1 | -1 | -1 | -1 | -1 | -1 | -1 | -1 | -1 | -1 | -1
R117_40BFS | 216 | 183.6 | 1108 | 673.5 | 0 | 0 | 144 | 0 | 29.1635 | -1 | -1 | -1 | -1 | -1 | -1 | -1 | -1 | -1 | -1 | -1 | -1 | -1 | -1
R93_SF5FA5 | 285.3 | 152.16 | 1268 | 634 | 15.85 | 15.85 | 0 | 0 | 27.625 | 3.6 | -1 | -1 | -1 | -1 | -1 | -1 | -1 | -1 | -1 | -1 | -1 | -1 | -1
R90_SF05 | 441.75 | 200 | 737 | 937.5 | 0 | 23.25 | 0 | 3.72 | 35.02 | 3.53 | 4.95 | -1 | -1 | -1 | -1 | -1 | -1 | -1 | -1 | -1 | -1 | -1 | -1
R5_C65-FA35 | 281.82 | 260.14 | 810 | 795 | 118.46 | 0 | 0 | 0 | 15.3 | -1 | -1 | -1 | -1 | -1 | -1 | -1 | -1 | -1 | -1 | -1 | -1 | -1 | -1
R11_SF15 | 468 | 132 | 1136 | 612 | 0 | 83 | 0 | 8.3 | 85 | -1 | -1 | -1 | -1 | -1 | -1 | -1 | -1 | -1 | -1 | -1 | -1 | -1 | -1
R56_CFA2SF | 200 | 90 | 1014 | 739 | 192 | 8 | 0 | 0.6 | 36.97 | -1 | -1 | -1 | 891 | -1 | -1 | -1 | -1 | -1 | -1 | -1 | -1 | -1 | -1
R71_SCC6 | 154.375 | 190 | 730.4 | 947.1 | 71.25 | 11.875 | 237.5 | 1.1875 | 34.8 | -1 | -1 | -1 | -1 | -1 | -1 | -1 | -1 | -1 | -1 | -1 | -1 | -1 | -1
R19_7 | 167 | 164 | 1007.3 | 770.1 | 167 | 0 | 75.4 | 7.9 | 41.41 | -1 | -1 | -1 | -1 | -1 | -1 | -1 | -1 | -1 | -1 | -1 | -1 | -1 | -1
R19_93 | 139.7 | 236.7 | 868.6 | 655.6 | 127.7 | 0 | 163.9 | 5.8 | 35.23 | -1 | -1 | -1 | -1 | -1 | -1 | -1 | -1 | -1 | -1 | -1 | -1 | -1 | -1
R24_W/B=0.4_70FA | 135 | 180 | 640 | 1034 | 315 | 0 | 0 | 0.585 | 26.95 | -1 | -1 | -1 | 2830 | -1 | -1 | -1 | -1 | -1 | -1 | -1 | -1 | -1 | -1
R38_7 | 362 | 140 | 1058 | 872 | 0 | 7.18 | 0 | 7.96 | 58.4 | -1 | -1 | -1 | -1 | -1 | -1 | -1 | -1 | -1 | -1 | -1 | -1 | -1 | -1
R67_22 | 399.23 | 185.45 | 742.29 | 825.21 | 119.769 | 23.95 | 0 | 11.944878 | 55.98 | -1 | -1 | -1 | -1 | -1 | -1 | -1 | -1 | -1 | -1 | -1 | -1 | -1 | -1
R64_D20-45 | 127 | 127 | 1115 | 770 | 127 | 0 | 32 | 2.288 | 35.8 | 3.5 | -1 | -1 | 4850 | 3800 | -1 | -1 | -1 | -1 | -1 | -1 | -1 | -1 | -1
R18_11 | 400 | 180 | 1090 | 660 | 50 | 50 | 0 | 4.91 | 54.4 | -1 | -1 | -1 | -1 | -1 | -1 | -1 | -1 | -1 | -1 | -1 | -1 | -1 | -1
R87_16 | 453.3 | 185.5 | 748.7 | 832.4 | 90.66 | 27.198 | 0 | 9.9726 | 54.5615 | -1 | -1 | -1 | -1 | -1 | -1 | -1 | -1 | -1 | -1 | -1 | -1 | -1 | -1
R14_w/cm ratio 0.26_6 | 390 | 135.2 | 1146 | 667 | 0 | 130 | 0 | 18.2 | 74.8 | 5.75 | 11 | -1 | -1 | -1 | -1 | -1 | -1 | -1 | -1 | -1 | -1 | -1 | -1
R4_PLC7-0.45-20 %FAF | 290 | 163 | 1048 | 670 | 72.5 | 0 | 0 | 0 | 30 | 3.27 | -1 | -1 | -1 | -1 | -1 | -1 | -1 | -1 | -1 | -1 | -1 | -1 | -1
R71_SCC-25/75 | 118.75 | 180.5 | 742.2 | 924.2 | 71.25 | 23.75 | 237.5 | 1.579375 | 24.4 | 2.36 | 5.45 | -1 | 260 | -1 | -1 | -1 | -1 | -1 | -1 | -1 | -1 | -1 | -1
R19_17 | 262 | 195 | 895 | 733 | 86 | 0 | 111 | 5 | 33.72 | -1 | -1 | -1 | -1 | -1 | -1 | -1 | -1 | -1 | -1 | -1 | -1 | -1 | -1
R67_28 | 370.9 | 185.45 | 724.89 | 805.87 | 148.36 | 22.25 | 0 | 11.91322 | 56.04 | -1 | -1 | -1 | -1 | -1 | -1 | -1 | -1 | -1 | -1 | -1 | -1 | -1 | -1
R4_PLC5-0.45-35 %slag | 235.62 | 163 | 1048 | 670 | 0 | 0 | 126.88 | 0 | 44.5 | -1 | -1 | -1 | -1 | -1 | -1 | -1 | -1 | -1 | -1 | -1 | -1 | -1 | -1
R39_TBSCC9 | 360 | 204 | 785 | 908 | 103 | 0 | 0 | 10.186 | 38.08 | 4.58 | 7.1 | 31.1 | 530 | -1 | -1 | -1 | -1 | -1 | -1 | -1 | -1 | -1 | -1
R85_G10 | 666 | 152 | 1103 | 523 | 0 | 0 | 74 | 9.62 | 76.67 | 5.66 | 6.22 | -1 | 515 | -1 | -1 | -1 | -1 | -1 | -1 | -1 | -1 | -1 | -1
R85_SF6 | 696 | 152 | 1099 | 522 | 0 | 44.4 | 0 | 9.62 | 99.6625 | 6.82 | 7.18 | -1 | 474 | -1 | -1 | -1 | -1 | -1 | -1 | -1 | -1 | -1 | -1
R68_50-50-2 | 248 | 210.12 | 812 | 853 | 124 | 0 | 124 | 5 | 30.94 | -1 | -1 | 31.71 | -1 | -1 | -1 | -1 | 240 | 331 | 346 | 248 | -1 | -1 | -1
R85_SF15 | 629 | 151 | 1075 | 510 | 0 | 111 | 0 | 9.62 | 113.5005 | 7.87 | 10.96 | -1 | 290 | -1 | -1 | -1 | -1 | -1 | -1 | -1 | -1 | -1 | -1
R18_12 | 425 | 180 | 999 | 710 | 0 | 75 | 0 | 6.0275 | 55.51 | -1 | -1 | -1 | -1 | -1 | -1 | -1 | -1 | -1 | -1 | -1 | -1 | -1 | -1
R15_F20 | 640 | 185 | 710 | 730 | 160 | 0 | 0 | 32 | 102.68 | -1 | -1 | 56.2 | -1 | -1 | -1 | -1 | -1 | -1 | -1 | -1 | -1 | -1 | -1
F80_St.Mary's SL_1 | 379.2 | 168 | 820 | 807 | 0 | 0 | 94.8 | 1.69 | 85 | -1 | -1 | -1 | -1 | -1 | -1 | -1 | -1 | -1 | -1 | -1 | -1 | -1 | -1
R8_C9F1 | 674.4 | 187.4 | 1058.8 | 453.3 | 75 | 0 | 0 | 3.4 | 64 | -1 | -1 | -1 | 900 | -1 | -1 | 397 | 470 | -1 | 580 | -1 | -1 | -1 | -1
R106_CSF20 | 287.2 | 158 | 1110.39 | 796 | 0 | 71.8 | 0 | 0 | 25.33 | 3.2 | 3.8 | 27 | -1 | -1 | -1 | -1 | -1 | -1 | -1 | -1 | -1 | -1 | -1
R13_W30SF10 | 450 | 149 | 1168 | 615 | 0 | 45 | 0 | 3.7 | 84.2 | -1 | -1 | -1 | -1 | -1 | -1 | -1 | -1 | -1 | -1 | -1 | -1 | -1 | -1
R39_TBSCC5 | 398 | 204 | 785 | 908 | 77 | 0 | 0 | 10.45 | 35.7 | 4 | 6 | 28 | 678 | -1 | -1 | -1 | -1 | -1 | -1 | -1 | -1 | -1 | -1
R61_MIX9 | 219.96 | 160 | 1270 | 605 | 169.2 | 33.84 | 211.5 | 3.6 | 37.4255 | 2.81 | 4.6 | -1 | -1 | -1 | -1 | -1 | -1 | -1 | -1 | -1 | -1 | -1 | -1
R34_M5 | 200 | 132 | 1200 | 600 | 200 | 0 | 0 | 5.6 | 48.45 | 4.06 | 5.63 | -1 | -1 | -1 | -1 | 153 | 256 | 363 | -1 | -1 | -1 | -1 | -1
R17_26 | 190.8 | 185.1 | 979.5 | 811 | 124.8 | 0 | 0 | 11.1 | 15.21 | -1 | -1 | -1 | -1 | -1 | -1 | -1 | -1 | -1 | -1 | -1 | -1 | -1 | -1
R19_61 | 145 | 184 | 833 | 880 | 119 | 0 | 116 | 5.7 | 29.16 | -1 | -1 | -1 | -1 | -1 | -1 | -1 | -1 | -1 | -1 | -1 | -1 | -1 | -1
R19_120 | 140 | 200 | 916 | 753 | 103 | 0 | 133 | 7 | 36.44 | -1 | -1 | -1 | -1 | -1 | -1 | -1 | -1 | -1 | -1 | -1 | -1 | -1 | -1
R29_HS40 | 300 | 165 | 723 | 825 | 240 | 60 | 0 | 21 | 66 | 4.01 | -1 | 37 | -1 | -1 | -1 | -1 | -1 | -1 | -1 | -1 | -1 | -1 | -1
R62_M-6 | 315 | 184.5 | 1201.5 | 306 | 135 | 0 | 306 | 7.56 | 30.01 | 2.61 | 4.5 | -1 | -1 | -1 | -1 | -1 | -1 | -1 | -1 | -1 | -1 | -1 | -1
R23_SCC3 | 490 | 186 | 683 | 838 | 98 | 49 | 0 | 11.6 | 63.75 | -1 | -1 | 33 | -1 | -1 | -1 | -1 | -1 | -1 | -1 | -1 | -1 | -1 | -1
R12_SF5-0.3 | 475 | 150 | 1050 | 685 | 0 | 25 | 0 | 19 | 77.35 | -1 | -1 | -1 | -1 | -1 | -1 | -1 | -1 | -1 | -1 | -1 | -1 | -1 | -1
R63_SL30-SF2.5 | 283.5 | 107.73 | 869 | 869 | 0 | 10.5 | 126 | 2.016 | 47.6 | -1 | -1 | -1 | 3950 | 1410 | 1020 | -1 | -1 | -1 | -1 | -1 | -1 | -1 | -1
R67_43 | 316.81 | 185.45 | 677.22 | 752.87 | 221.767 | 0 | 0 | 11.848694 | 45.54 | -1 | -1 | -1 | -1 | -1 | -1 | -1 | -1 | -1 | -1 | -1 | -1 | -1 | -1
R131_1M6 | 135 | 135 | 895 | 895 | 0 | 45 | 270 | 2.429 | 82.47 | -1 | -1 | -1 | -1 | -1 | -1 | -1 | -1 | -1 | -1 | -1 | -1 | -1 | -1
R12_SF15-0.33 | 425 | 165 | 1050 | 680 | 0 | 75 | 0 | 12 | 75.225 | -1 | -1 | -1 | -1 | -1 | -1 | -1 | -1 | -1 | -1 | -1 | -1 | -1 | -1
R28_45S15SF | 180 | 198 | 852 | 810 | 0 | 67.5 | 202.5 | 5.8 | 70.7 | -1 | -1 | -1 | -1 | 216 | -1 | 198 | -1 | -1 | -1 | -1 | -1 | -1 | -1
R87_36 | 322 | 185.5 | 704.5 | 783.2 | 161 | 32.2 | 0 | 7.084 | 58.5395 | -1 | -1 | -1 | -1 | -1 | -1 | -1 | -1 | -1 | -1 | -1 | -1 | -1 | -1
R115_C175GGBS125.0 | 175 | 223 | 1073 | 707 | 0 | 0 | 125 | 0 | 22.95 | -1 | -1 | -1 | -1 | -1 | -1 | -1 | -1 | -1 | -1 | -1 | -1 | -1 | -1
R74_M10-0.6 | 411.9 | 274.6 | 782.7 | 691.1 | 45.8 | 0 | 0 | 0 | 28.16 | -1 | -1 | 25.23 | -1 | -1 | -1 | -1 | -1 | -1 | -1 | -1 | -1 | -1 | -1
R115_C280GGBS280 | 280 | 263 | 866 | 570 | 0 | 0 | 280 | 0 | 41.14 | -1 | -1 | -1 | -1 | -1 | -1 | -1 | -1 | -1 | -1 | -1 | -1 | -1 | -1
R19_115 | 167.4 | 175.5 | 1006.3 | 746.6 | 128.6 | 0 | 129.9 | 7.8 | 41.2 | -1 | -1 | -1 | -1 | -1 | -1 | -1 | -1 | -1 | -1 | -1 | -1 | -1 | -1
R109_30 | 530.7 | 235.136 | 1235 | 523 | 174.9 | 29.2 | 0 | 4.4 | 61.455 | -1 | -1 | -1 | -1 | -1 | -1 | -1 | -1 | -1 | -1 | -1 | -1 | -1 | -1
R108_10/20_1 | 315 | 189 | 779.2 | 981.2 | 0 | 45 | 90 | 1.8 | 44.4 | 4.19 | 5.48 | 38.27 | 100 | -1 | -1 | -1 | -1 | -1 | -1 | -1 | -1 | -1 | -1
R27_M14 | 440 | 176 | 916 | 713 | 82.5 | 27.5 | 0 | 8.22 | 67.32 | -1 | -1 | -1 | -1 | -1 | -1 | 297 | 425 | -1 | -1 | -1 | -1 | -1 | -1
R19_48 | 168 | 121.8 | 1058.7 | 780.1 | 163.8 | 0 | 42.1 | 5.7 | 24.24 | -1 | -1 | -1 | -1 | -1 | -1 | -1 | -1 | -1 | -1 | -1 | -1 | -1 | -1
R109_13 | 466.4 | 191.232 | 1235 | 523 | 0 | 14.6 | 116.6 | 4.65 | 63.75 | -1 | -1 | -1 | -1 | -1 | -1 | -1 | -1 | -1 | -1 | -1 | -1 | -1 | -1
R19_80 | 140 | 237 | 869 | 656 | 128 | 0 | 164 | 6 | 35.23 | -1 | -1 | -1 | -1 | -1 | -1 | -1 | -1 | -1 | -1 | -1 | -1 | -1 | -1
R19_118 | 359 | 154 | 942 | 801 | 141 | 0 | 19 | 10.9 | 62.94 | -1 | -1 | -1 | -1 | -1 | -1 | -1 | -1 | -1 | -1 | -1 | -1 | -1 | -1
R14_w/cm ratio 0.34_3 | 450 | 170 | 1100 | 640 | 0 | 50 | 0 | 17.5 | 61.2 | 5.71 | 8.85 | -1 | -1 | -1 | -1 | -1 | -1 | -1 | -1 | -1 | -1 | -1 | -1
R106_CSF15 | 305.15 | 158 | 1110.39 | 796 | 0 | 53.85 | 0 | 0 | 27.625 | 3.4 | 4 | 28.9 | -1 | -1 | -1 | -1 | -1 | -1 | -1 | -1 | -1 | -1 | -1
R57_SP-6 | 237.75 | 190 | 1396 | 698 | 31.7 | 47.55 | 0 | 0 | 16.97 | -1 | -1 | -1 | -1 | -1 | -1 | -1 | -1 | -1 | -1 | -1 | -1 | -1 | -1
R19_62 | 424 | 168 | 822 | 750 | 132 | 0 | 22 | 8.9 | 72.1 | -1 | -1 | -1 | -1 | -1 | -1 | -1 | -1 | -1 | -1 | -1 | -1 | -1 | -1
R90_FA15SF10 | 348.75 | 200 | 737 | 937.5 | 69.75 | 47.7 | 0 | 3.72 | 39.1 | 3.97 | 4.9 | -1 | -1 | -1 | -1 | -1 | -1 | -1 | -1 | -1 | -1 | -1 | -1
R90_FA05 | 441.75 | 200 | 737 | 937.5 | 23.25 | 0 | 0 | 3.72 | 34 | 3.24 | 4.7 | -1 | -1 | -1 | -1 | -1 | -1 | -1 | -1 | -1 | -1 | -1 | -1
R6_18FAF | 373 | 200 | 772 | 872 | 81.5 | 0 | 0 | 4.67 | 41 | -1 | -1 | -1 | 4901 | 1171 | -1 | -1 | -1 | -1 | -1 | -1 | -1 | -1 | -1
R12_SF5-0.27 | 475 | 135 | 1050 | 725 | 0 | 25 | 0 | 43 | 75.225 | -1 | -1 | -1 | -1 | -1 | -1 | -1 | -1 | -1 | -1 | -1 | -1 | -1 | -1
R92_C_100-75-3 | 101 | 214.9 | 832 | 785 | 121.2 | 60.6 | 121.2 | 3.63 | 16.031 | -1 | -1 | -1 | -1 | -1 | -1 | -1 | -1 | -1 | -1 | -1 | -1 | -1 | -1
R3_A-100-75-1 | 130 | 214.9 | 832 | 785 | 390 | 0 | 0 | 7.4 | 11.59 | 0.96 | -1 | -1 | -1 | -1 | -1 | -1 | 405 | 500 | 500 | -1 | -1 | -1 | -1
R91_100-75-1 | 129 | 216.8 | 754 | 800 | 384 | 0 | 0 | 4.1 | 9.231 | -1 | -1 | -1 | -1 | -1 | -1 | -1 | -1 | -1 | -1 | -1 | -1 | -1 | -1
R29_HS60 | 180 | 165 | 701 | 804 | 360 | 60 | 0 | 18 | 53.5 | 4.9 | -1 | 30 | -1 | -1 | -1 | -1 | -1 | -1 | -1 | -1 | -1 | -1 | -1
R29_HS30 | 360 | 165 | 734 | 835 | 180 | 60 | 0 | 22.02 | 79.5 | 5.28 | -1 | 39 | -1 | -1 | -1 | -1 | -1 | -1 | -1 | -1 | -1 | -1 | -1
R63_SL15 | 357 | 135.66 | 873 | 873 | 0 | 0 | 63 | 2.016 | 52.7 | -1 | -1 | -1 | 6100 | 3990 | 2800 | -1 | -1 | -1 | -1 | -1 | -1 | -1 | -1
R87_25 | 401.8 | 185.5 | 729.4 | 810.9 | 160.72 | 0 | 0 | 8.8396 | 45.475 | 4.25 | -1 | -1 | 1210 | -1 | -1 | -1 | -1 | -1 | -1 | -1 | -1 | -1 | -1
R95_HF35 | 260 | 156 | 1763 | 1255 | 140 | 0 | 0 | 2 | 31.6 | -1 | -1 | 36 | -1 | -1 | -1 | -1 | -1 | -1 | -1 | -1 | -1 | -1 | -1
R133_MS0EAF100 | 300 | 160 | 1356 | 741 | 0 | 0 | 100 | 0 | 44.625 | 4.3 | 5.35 | 36.09 | 2594 | -1 | -1 | -1 | -1 | -1 | -1 | -1 | -1 | -1 | -1
R128_SF10 | 405 | 157.5 | 1105.5 | 737 | 0 | 45 | 0 | 3.3 | 58.6 | -1 | -1 | -1 | -1 | -1 | -1 | -1 | -1 | -1 | -1 | -1 | -1 | -1 | -1
R7_50%RCA+45%slag+5%SF | 228 | 182 | 1100 | 770 | 0 | 23 | 228 | 1.82 | 46 | 4.5 | -1 | 26.7 | -1 | -1 | -1 | -1 | -1 | -1 | -1 | -1 | -1 | -1 | -1
R8_C5F5 | 362 | 181 | 1022.4 | 437.7 | 362 | 0 | 0 | 1.8 | 44 | -1 | -1 | -1 | 988 | -1 | -1 | 298 | 370 | -1 | 415 | -1 | -1 | -1 | -1
R93_FA15 | 269.45 | 152.16 | 1268 | 634 | 47.55 | 0 | 0 | 0 | 25.5 | 3.23 | -1 | -1 | -1 | -1 | -1 | -1 | -1 | -1 | -1 | -1 | -1 | -1 | -1
R8_C7F3 | 515.7 | 184.2 | 1040.5 | 445.5 | 221 | 0 | 0 | 2.3 | 62 | -1 | -1 | -1 | 902 | -1 | -1 | 344 | 440 | -1 | 500 | -1 | -1 | -1 | -1
R31_IFA-10 | 324 | 180 | 945 | 791 | 36 | 0 | 0 | 0 | 32.6 | -1 | -1 | -1 | -1 | -1 | -1 | 188 | 210 | 600 | 660 | 298 | 650 | 765 | -1
R71_SCC-47.5/52.5 | 225.625 | 190 | 695.7 | 919.7 | 47.5 | 11.875 | 190 | 1.1875 | 33.93 | 3.25 | 7.05 | -1 | 419 | -1 | -1 | -1 | -1 | -1 | -1 | -1 | -1 | -1 | -1
R57_SP-9 | 253.6 | 190 | 1396 | 698 | 47.55 | 15.85 | 0 | 0 | 16.03 | -1 | -1 | -1 | -1 | -1 | -1 | -1 | -1 | -1 | -1 | -1 | -1 | -1 | -1
R83_PRAC-10%SF | 459 | 178.5 | 915 | 865 | 0 | 51 | 0 | 4.5 | 49.1 | 4.2 | -1 | 31.2 | -1 | -1 | -1 | -1 | -1 | -1 | -1 | -1 | -1 | -1 | -1
R89_100RCA-25-10 | 300.7 | 293.5 | 791 | 631 | 0 | 46.3 | 116 | 0 | 27.88 | -1 | -1 | -1 | -1 | -1 | -1 | -1 | -1 | -1 | -1 | -1 | -1 | -1 | -1
R28_20FA20S | 270 | 198 | 853 | 811 | 90 | 0 | 90 | 3.2 | 69.2 | -1 | -1 | -1 | -1 | 682 | -1 | 200 | -1 | -1 | -1 | -1 | -1 | -1 | -1
R53_FA20 | 388 | 145 | 1151.724 | 668 | 97 | 0 | 0 | 6.79 | 67.575 | -1 | -1 | -1 | -1 | -1 | -1 | -1 | -1 | -1 | -1 | -1 | -1 | -1 | -1
R67_29 | 360.6 | 185.45 | 723.38 | 804.19 | 144.24 | 28.85 | 0 | 11.74118 | 56.77 | -1 | -1 | -1 | -1 | -1 | -1 | -1 | -1 | -1 | -1 | -1 | -1 | -1 | -1
R90_FA05SF20 | 348.75 | 200 | 737 | 937.5 | 23.25 | 93 | 0 | 3.72 | 37.91 | 3.63 | 4.78 | -1 | -1 | -1 | -1 | -1 | -1 | -1 | -1 | -1 | -1 | -1 | -1
R102_FA15 | 357 | 159.6 | 865 | 865 | 63 | 0 | 0 | 1.638 | 52.36 | -1 | -1 | -1 | 4230 | 2350 | 1400 | -1 | -1 | -1 | -1 | -1 | -1 | -1 | -1
R27_M50 | 180 | 198 | 860 | 819 | 0 | 0 | 270 | 2.8 | 47.77 | -1 | -1 | -1 | -1 | -1 | -1 | 220 | 375 | -1 | -1 | -1 | -1 | -1 | -1
R132_8 | 332.4 | 214 | 1212 | 520 | 47.5 | 23.8 | 71.3 | 0 | 41.3865 | -1 | -1 | -1 | -1 | -1 | -1 | -1 | -1 | -1 | -1 | -1 | -1 | -1 | -1
R74_M10-0.4 | 453.4 | 201.5 | 861.5 | 760.8 | 50.4 | 0 | 0 | 2.8 | 49.29 | -1 | -1 | 31.76 | -1 | -1 | -1 | -1 | -1 | -1 | -1 | -1 | -1 | -1 | -1
R84_A-100-75-3 | 135.5 | 221.26 | 768 | 834 | 162.6 | 81.3 | 162.6 | 2.0325 | 36.1335 | -1 | 5 | -1 | -1 | -1 | -1 | -1 | -1 | -1 | -1 | -1 | -1 | -1 | -1
R13_W30SF6 | 465 | 149 | 1168 | 615 | 0 | 30 | 0 | 3.1 | 80.3 | -1 | -1 | -1 | -1 | -1 | -1 | -1 | -1 | -1 | -1 | -1 | -1 | -1 | -1
R48_10S1.3A | 450 | 210 | 708.2 | 901.5 | 0 | 50 | 0 | 1.3 | 62.46 | -1 | 7.15 | -1 | -1 | -1 | -1 | -1 | -1 | -1 | -1 | -1 | -1 | -1 | -1
R67_38 | 334.84 | 185.45 | 693.11 | 770.54 | 200.904 | 6.7 | 0 | 11.933768 | 52.88 | -1 | -1 | -1 | -1 | -1 | -1 | -1 | -1 | -1 | -1 | -1 | -1 | -1 | -1
R93_SF5 | 301.15 | 155.33 | 1268 | 634 | 0 | 15.85 | 0 | 0 | 27.455 | 3.42 | -1 | -1 | -1 | -1 | -1 | -1 | -1 | -1 | -1 | -1 | -1 | -1 | -1
R73_RCA100-20CWG | 138 | 205.3 | 1007 | 635 | 92 | 46 | 184 | 1.84 | 31 | 2.78 | 4.27 | 25 | -1 | -1 | -1 | -1 | -1 | -1 | -1 | -1 | -1 | -1 | -1
R5_C90-SF10 | 390.21 | 260.14 | 810 | 795 | 0 | 32.17 | 0 | 0 | 36.81 | -1 | -1 | -1 | -1 | -1 | -1 | -1 | -1 | -1 | -1 | -1 | -1 | -1 | -1
R19_94 | 132 | 178.9 | 866.9 | 735.6 | 160.9 | 0 | 206.5 | 5.5 | 33.31 | -1 | -1 | -1 | -1 | -1 | -1 | -1 | -1 | -1 | -1 | -1 | -1 | -1 | -1
R86_M5 | 227.5 | 140 | 1314.2 | 744.3 | 70 | 0 | 52.5 | 3.5 | 29.9285 | 4.03 | -1 | -1 | -1 | -1 | -1 | -1 | -1 | -1 | -1 | -1 | -1 | -1 | -1
R19_51 | 155.2 | 193.8 | 879.6 | 698.5 | 143.2 | 0 | 183.9 | 9.2 | 28.99 | -1 | -1 | -1 | -1 | -1 | -1 | -1 | -1 | -1 | -1 | -1 | -1 | -1 | -1
R19_36 | 277 | 190.6 | 946.5 | 665.6 | 91 | 0 | 116.8 | 7 | 43.58 | -1 | -1 | -1 | -1 | -1 | -1 | -1 | -1 | -1 | -1 | -1 | -1 | -1 | -1
R17_6 | 213.5 | 159.2 | 1043.6 | 771.9 | 124.8 | 0 | 0 | 11.7 | 44.61 | -1 | -1 | -1 | -1 | -1 | -1 | -1 | -1 | -1 | -1 | -1 | -1 | -1 | -1
R123_22 | 234 | 207 | 1148 | 710 | 0 | 0 | 142 | 0 | 27.54 | 2.72 | 3.55 | -1 | -1 | -1 | -1 | -1 | -1 | -1 | -1 | -1 | -1 | -1 | -1
R25_55% SF | 225 | 175 | 652 | 908 | 275 | 0 | 0 | 7.5 | 35.7 | -1 | -1 | -1 | -1 | -1 | -1 | -1 | -1 | -1 | -1 | -1 | -1 | -1 | -1
R14_w/cm ratio 0.34_4 | 425 | 170 | 1100 | 640 | 0 | 75 | 0 | 17.5 | 64.01 | 5.75 | 9.75 | -1 | -1 | -1 | -1 | -1 | -1 | -1 | -1 | -1 | -1 | -1 | -1
R93_FA5 | 301.15 | 158.5 | 1268 | 634 | 15.85 | 0 | 0 | 0 | 25.33 | 3.31 | -1 | -1 | -1 | -1 | -1 | -1 | -1 | -1 | -1 | -1 | -1 | -1 | -1
R19_63 | 284 | 179 | 842 | 801 | 141 | 0 | 15 | 5.5 | 43.73 | -1 | -1 | -1 | -1 | -1 | -1 | -1 | -1 | -1 | -1 | -1 | -1 | -1 | -1
R131_2M3 | 180 | 135 | 875 | 875 | 225 | 45 | 0 | 1.286 | 56.56 | -1 | -1 | -1 | -1 | -1 | -1 | -1 | -1 | -1 | -1 | -1 | -1 | -1 | -1
R2_60% FA | 41.5 | 168 | 820 | 932 | 373.5 | 0 | 0 | 1.69 | 34.1 | -1 | -1 | -1 | -1 | -1 | -1 | -1 | -1 | -1 | -1 | -1 | -1 | -1 | -1
R30_Mix-I | 340 | 153.34 | 1110 | 680 | 34 | 0 | 0 | 2.04 | 51.7 | -1 | -1 | 36.372 | -1 | -1 | -1 | -1 | -1 | -1 | -1 | -1 | -1 | -1 | -1
R62_M-4 | 270 | 184.5 | 1201.5 | 612 | 180 | 0 | 0 | 2.25 | 23.21 | 2.3 | 3.95 | -1 | -1 | -1 | -1 | -1 | -1 | -1 | -1 | -1 | -1 | -1 | -1
R19_68 | 157 | 200 | 819 | 704 | 152 | 0 | 214 | 9 | 33.05 | -1 | -1 | -1 | -1 | -1 | -1 | -1 | -1 | -1 | -1 | -1 | -1 | -1 | -1
R44_NASCC-50 | 300 | 191 | 850 | 761 | 169 | 0 | 0 | 4.2 | 29.49 | 2.33 | 3.02 | -1 | -1 | -1 | -1 | -1 | -1 | -1 | -1 | -1 | -1 | -1 | -1
R27_M15 | 330 | 176 | 898 | 699 | 165 | 55 | 0 | 9.11 | 57.12 | -1 | -1 | -1 | -1 | -1 | -1 | 300 | 428 | -1 | -1 | -1 | -1 | -1 | -1
R90_FA30 | 325.5 | 200 | 737 | 937.5 | 139.5 | 0 | 0 | 3.72 | 33.15 | 3.6 | 4.72 | -1 | -1 | -1 | -1 | -1 | -1 | -1 | -1 | -1 | -1 | -1 | -1
R102_FA30-SF5 | 273 | 159.6 | 851 | 851 | 126 | 21 | 0 | 1.386 | 50.745 | -1 | -1 | -1 | 3650 | 1000 | 650 | -1 | -1 | -1 | -1 | -1 | -1 | -1 | -1
R40_125CFGSN0 | 125 | 125 | 1068 | 712 | 150 | 75 | 150 | 11 | 51.51 | 5.1 | 7.76 | 34.03 | 1419 | -1 | -1 | -1 | -1 | -1 | -1 | -1 | -1 | -1 | -1
R109_55 | 524.7 | 209.888 | 1235 | 523 | 58.3 | 72.9 | 0 | 5.58 | 61.2 | -1 | -1 | -1 | -1 | -1 | -1 | -1 | -1 | -1 | -1 | -1 | -1 | -1 | -1
R85_SF18 | 607 | 151 | 1069 | 507 | 0 | 133 | 0 | 9.62 | 112.302 | 7.72 | 11.41 | -1 | 260 | -1 | -1 | -1 | -1 | -1 | -1 | -1 | -1 | -1 | -1
R31_IBS-10 | 324 | 180 | 945 | 802 | 0 | 0 | 36 | 0 | 36.8 | -1 | -1 | -1 | -1 | -1 | -1 | 200 | 279 | 800 | 850 | -1 | -1 | -1 | -1
R63_SL30-SF5 | 273 | 103.74 | 867 | 867 | 0 | 21 | 126 | 2.016 | 44.2 | -1 | -1 | -1 | 3500 | 1000 | 850 | -1 | -1 | -1 | -1 | -1 | -1 | -1 | -1
R121_4 | 400 | 150 | 1147 | 703 | 50 | 0 | 50 | 7.5 | 68.595 | -1 | -1 | -1 | -1 | -1 | -1 | -1 | -1 | -1 | -1 | -1 | -1 | -1 | -1
R17_5 | 250 | 192.8 | 948.9 | 857.2 | 124.8 | 0 | 0 | 5.3 | 28.21 | -1 | -1 | -1 | -1 | -1 | -1 | -1 | -1 | -1 | -1 | -1 | -1 | -1 | -1
R36_w-c0.3_F30 | 280 | 120 | 1270 | 660 | 120 | 0 | 0 | 2 | 55.25 | -1 | 5.62 | -1 | -1 | -1 | -1 | -1 | 408 | -1 | -1 | -1 | -1 | -1 | -1
R91_100-50-2 | 257 | 216.8 | 754 | 800 | 128 | 0 | 128 | 4.1 | 29.546 | -1 | -1 | -1 | -1 | -1 | -1 | -1 | -1 | -1 | -1 | -1 | -1 | -1 | -1
R65_C80F20 | 320 | 152 | 1097 | 731.2 | 80 | 0 | 0 | 0 | 36.55 | 5.35 | 8.35 | -1 | -1 | -1 | -1 | -1 | -1 | -1 | -1 | -1 | -1 | -1 | -1
R122_FA15S2 | 431.6 | 288.96 | 678 | 984 | 78 | 10.4 | 0 | 4.16 | 29.75 | 3.5 | -1 | -1 | -1 | -1 | -1 | -1 | -1 | -1 | -1 | -1 | -1 | -1 | -1
R64_D30-45 | 111 | 128 | 1115 | 770 | 127 | 0 | 47 | 2.28 | 37 | 3.52 | -1 | -1 | 4030 | 3180 | -1 | -1 | -1 | -1 | -1 | -1 | -1 | -1 | -1
R39_TBSCC3 | 411 | 204 | 785 | 908 | 51 | 0 | 0 | 10.164 | 35.96 | 3.97 | 6 | 28.13 | 747 | -1 | -1 | -1 | -1 | -1 | -1 | -1 | -1 | -1 | -1
R18_6 | 325 | 160 | 1101 | 660 | 150 | 25 | 0 | 9.784 | 50.92 | -1 | -1 | -1 | -1 | -1 | -1 | -1 | -1 | -1 | -1 | -1 | -1 | -1 | -1
R131_2M5 | 135 | 135 | 875 | 875 | 0 | 0 | 315 | 1 | 66.85 | -1 | -1 | -1 | -1 | -1 | -1 | -1 | -1 | -1 | -1 | -1 | -1 | -1 | -1
R61_MIX2 | 304.56 | 160 | 1270 | 605 | 84.6 | 33.84 | 169.2 | 3.6 | 49.946 | 4.27 | 5.3 | -1 | -1 | -1 | -1 | -1 | -1 | -1 | -1 | -1 | -1 | -1 | -1
R88_SCC-F | 130.625 | 190 | 742.9 | 925.1 | 95 | 11.875 | 237.5 | 1.1875 | 30 | -1 | -1 | -1 | -1 | -1 | -1 | -1 | -1 | 56 | 112 | -1 | -1 | -1 | -1
R115_C245GGBS175.0 | 245 | 239 | 982 | 647 | 0 | 0 | 175 | 0 | 35.19 | -1 | -1 | -1 | -1 | -1 | -1 | -1 | -1 | -1 | -1 | -1 | -1 | -1 | -1
R132_7 | 332.4 | 214 | 1212 | 520 | 71.3 | 23.8 | 47.5 | 0 | 35.751 | -1 | -1 | -1 | -1 | -1 | -1 | -1 | -1 | -1 | -1 | -1 | -1 | -1 | -1
R111_45FA15SF | 220 | 176 | 880 | 685 | 247.5 | 82.5 | 0 | 8.89 | 50.915 | -1 | -1 | -1 | -1 | -1 | -1 | -1 | -1 | -1 | -1 | -1 | -1 | -1 | -1
R135_CSG35 | 128.16 | 197 | 1013.93 | 796.66 | 0 | 0 | 63.84 | 0 | 23.8 | 3.44 | -1 | -1 | -1 | -1 | -1 | -1 | -1 | -1 | -1 | -1 | -1 | -1 | -1
R1_F40S15 | 225 | 150 | 1097 | 673 | 200 | 0 | 75 | 5 | 48.45 | 2.5 | -1 | -1 | -1 | -1 | -1 | -1 | -1 | -1 | -1 | -1 | -1 | -1 | -1
R69_Q50F30K0G0P0 | 310 | 155 | 1052 | 711 | 133 | 0 | 0 | 0 | 48.45 | -1 | -1 | -1 | -1 | -1 | -1 | -1 | -1 | -1 | -1 | -1 | -1 | -1 | -1
R56_CSL0 | 200 | 90 | 1014 | 774 | 0 | 0 | 200 | 1.4 | 57.8 | -1 | -1 | -1 | 1049 | -1 | -1 | -1 | -1 | -1 | -1 | -1 | -1 | -1 | -1
R136_MPEGandTPEG_S12 | 243 | 135.8 | 974 | 1087 | 0 | 58 | 184 | 14.55 | 61.2 | -1 | 10.2 | -1 | -1 | -1 | -1 | -1 | -1 | -1 | -1 | -1 | -1 | -1 | -1
R24_W/B=0.4_50FA | 225 | 180 | 640 | 1072 | 225 | 0 | 0 | 1.17 | 35.62 | -1 | -1 | -1 | 3560 | -1 | -1 | -1 | -1 | -1 | -1 | -1 | -1 | -1 | -1
R67_34 | 342.57 | 185.45 | 707.49 | 786.53 | 171.285 | 20.55 | 0 | 11.75691 | 58.35 | -1 | -1 | -1 | -1 | -1 | -1 | -1 | -1 | -1 | -1 | -1 | -1 | -1 | -1
R87_14 | 473.9 | 185.5 | 751.7 | 835.7 | 94.78 | 9.478 | 0 | 10.4258 | 53.329 | -1 | -1 | -1 | -1 | -1 | -1 | -1 | -1 | -1 | -1 | -1 | -1 | -1 | -1
R22_FS1 | 465 | 235.6 | 720 | 780 | 155 | 0 | 0 | 2.77 | 50.13 | -1 | -1 | -1 | -1 | -1 | -1 | -1 | -1 | -1 | -1 | -1 | -1 | -1 | -1
R87_57 | 211.2 | 185.5 | 622 | 691.5 | 211.2 | 8.448 | 0 | 4.6464 | 46.716 | -1 | -1 | -1 | -1 | -1 | -1 | -1 | -1 | -1 | -1 | -1 | -1 | -1 | -1
R96_MS5 | 513 | 183.6 | 817.56 | 828.36 | 0 | 27 | 0 | 5.4 | 48.7305 | -1 | -1 | -1 | -1 | -1 | -1 | -1 | -1 | -1 | -1 | -1 | -1 | -1 | -1
R92_B_100-75-1 | 113.7 | 214.9 | 832 | 785 | 341.25 | 0 | 0 | 4.01 | 11.8065 | -1 | -1 | -1 | -1 | -1 | -1 | -1 | -1 | -1 | -1 | -1 | -1 | -1 | -1
R19_71 | 255.3 | 188.6 | 919 | 749.3 | 77 | 0 | 98.8 | 6.5 | 33.8 | -1 | -1 | -1 | -1 | -1 | -1 | -1 | -1 | -1 | -1 | -1 | -1 | -1 | -1
R98_mix6 | 199.5 | 171 | 1130.94 | 679.32 | 152 | 28.5 | 0 | 0 | 48.45 | 3.2 | 4.8 | -1 | -1 | -1 | -1 | -1 | -1 | -1 | -1 | -1 | -1 | -1 | -1
R25_40% SF | 300 | 175 | 663 | 923 | 200 | 0 | 0 | 7.5 | 46.75 | -1 | -1 | -1 | -1 | -1 | -1 | -1 | -1 | -1 | -1 | -1 | -1 | -1 | -1
R92_A_50-50-1 | 260 | 206.7 | 849.4 | 785 | 260 | 0 | 0 | 5.72 | 15.334 | -1 | -1 | -1 | -1 | -1 | -1 | -1 | -1 | -1 | -1 | -1 | -1 | -1 | -1
R96_MS10 | 486 | 183.6 | 817.56 | 828.36 | 0 | 54 | 0 | 4.86 | 55.913 | 4.78 | -1 | -1 | -1 | -1 | -1 | -1 | -1 | -1 | -1 | -1 | -1 | -1 | -1
R17_3 | 165 | 163.8 | 1005.6 | 900.9 | 124.8 | 0 | 0 | 0 | 26.11 | -1 | -1 | -1 | -1 | -1 | -1 | -1 | -1 | -1 | -1 | -1 | -1 | -1 | -1
R38_13 | 411 | 140 | 1018 | 839 | 0 | 6.4 | 0 | 9.04 | 62.34 | -1 | -1 | -1 | -1 | -1 | -1 | -1 | -1 | -1 | -1 | -1 | -1 | -1 | -1
R94_SF5FA10 | 340 | 180 | 863 | 935 | 40 | 20 | 0 | 0 | 23.8 | 2.47 | -1 | 28.3 | 2400 | 1500 | -1 | -1 | -1 | -1 | -1 | -1 | -1 | -1 | -1
R85_G50/SF12 | 281 | 151 | 1066 | 506 | 0 | 89 | 370 | 9.62 | 121.7625 | 8.15 | 13.18 | -1 | 246 | -1 | -1 | -1 | -1 | -1 | -1 | -1 | -1 | -1 | -1
R92_C_100-75-2 | 101 | 214.9 | 832 | 785 | 151.5 | 0 | 151.5 | 1.21 | 10.2595 | -1 | -1 | -1 | -1 | -1 | -1 | -1 | -1 | -1 | -1 | -1 | -1 | -1 | -1
R129_20SF | 360 | 112.5 | 1417.99 | 441.12 | 0 | 90 | 0 | 13.5 | 98.46 | -1 | -1 | 40.35 | -1 | -1 | -1 | -1 | -1 | -1 | -1 | -1 | -1 | -1 | -1
R28_22.5FA22.5S15SF | 180 | 198 | 840 | 799 | 101.3 | 67.5 | 101.3 | 5 | 55.2 | -1 | -1 | -1 | -1 | 385 | -1 | 200 | 394 | -1 | -1 | -1 | -1 | -1 | -1
R38_19 | 340 | 140 | 1050 | 866 | 0 | 5.3 | 0 | 7.48 | 59.08 | -1 | -1 | -1 | -1 | -1 | -1 | -1 | -1 | -1 | -1 | -1 | -1 | -1 | -1
R102_FA30-SF7.5 | 262.5 | 159.6 | 849 | 849 | 126 | 31.5 | 0 | 1.428 | 47.175 | -1 | -1 | -1 | 3700 | 1010 | 650 | -1 | -1 | -1 | -1 | -1 | -1 | -1 | -1
R19_39 | 491 | 210 | 882 | 699 | 123 | 0 | 26 | 3.9 | 55.55 | -1 | -1 | -1 | -1 | -1 | -1 | -1 | -1 | -1 | -1 | -1 | -1 | -1 | -1
R87_29 | 360.6 | 185.5 | 723.4 | 804.2 | 144.24 | 28.848 | 0 | 7.9332 | 56.7715 | -1 | -1 | -1 | -1 | -1 | -1 | -1 | -1 | -1 | -1 | -1 | -1 | -1 | -1
R19_41 | 298 | 201 | 878 | 655 | 107 | 0 | 137 | 6 | 53.52 | -1 | -1 | -1 | -1 | -1 | -1 | -1 | -1 | -1 | -1 | -1 | -1 | -1 | -1
R109_47 | 408.1 | 205.216 | 1235 | 523 | 58.3 | 58.3 | 116.6 | 5.26 | 58.65 | -1 | -1 | -1 | -1 | -1 | -1 | -1 | -1 | -1 | -1 | -1 | -1 | -1 | -1
R111_20GGBFS | 440 | 176 | 931 | 725 | 0 | 0 | 110 | 10.43 | 63.835 | -1 | -1 | -1 | -1 | -1 | -1 | -1 | -1 | -1 | -1 | -1 | -1 | -1 | -1
R19_25 | 359 | 154 | 942 | 801 | 141 | 0 | 19 | 10.9 | 59.49 | -1 | -1 | -1 | -1 | -1 | -1 | -1 | -1 | -1 | -1 | -1 | -1 | -1 | -1
R7_50%RCA+35%slag+15%SF | 228 | 182 | 1100 | 770 | 0 | 68 | 159 | 2.8 | 58 | 4.9 | -1 | 26.8 | -1 | -1 | -1 | -1 | -1 | -1 | -1 | -1 | -1 | -1 | -1
R17_9 | 310 | 189.9 | 936.2 | 712.2 | 124.8 | 0 | 0 | 0 | 40.94 | -1 | -1 | -1 | -1 | -1 | -1 | -1 | -1 | -1 | -1 | -1 | -1 | -1 | -1
R68_50-75-2 | 124 | 210.12 | 812 | 853 | 186 | 0 | 186 | 5 | 29.546 | -1 | -1 | 31.27 | -1 | -1 | -1 | -1 | 298 | 427 | 450 | 216 | -1 | -1 | -1
R71_SCC23 | 178.125 | 190 | 727.9 | 941.4 | 71.25 | 35.625 | 190 | 1.6625 | 36.5 | -1 | -1 | -1 | -1 | -1 | -1 | -1 | -1 | -1 | -1 | -1 | -1 | -1 | -1
R71_SCC-30/70 | 142.5 | 190 | 746.1 | 929.1 | 71.25 | 23.75 | 237.5 | 1.6625 | 28.4 | 2.55 | 5.81 | -1 | 162 | -1 | -1 | -1 | -1 | -1 | -1 | -1 | -1 | -1 | -1
R57_SP-4 | 237.75 | 190 | 1396 | 698 | 63.4 | 15.85 | 0 | 0 | 15.01 | -1 | -1 | -1 | -1 | -1 | -1 | -1 | -1 | -1 | -1 | -1 | -1 | -1 | -1
R97_1_BS30+FA30 | 155 | 155 | 1037 | 757 | 116 | 0 | 116 | 0 | 36.3 | 3.3 | -1 | 22.9 | -1 | -1 | -1 | -1 | -1 | -1 | -1 | -1 | -1 | -1 | -1
R40_125CFN0 | 125 | 125 | 1060.8 | 707.2 | 375 | 0 | 0 | 11 | 43.77 | 4.43 | 6.68 | 31.43 | 1445 | -1 | -1 | -1 | -1 | -1 | -1 | -1 | -1 | -1 | -1
R71_SCC27 | 106.875 | 190 | 720.5 | 934.3 | 95 | 35.625 | 237.5 | 1.6625 | 33.1 | -1 | -1 | -1 | -1 | -1 | -1 | -1 | -1 | -1 | -1 | -1 | -1 | -1 | -1
R15_S10 | 720 | 231 | 710 | 730 | 0 | 80 | 0 | 33 | 92.91 | -1 | -1 | 51.3 | -1 | -1 | -1 | -1 | -1 | -1 | -1 | -1 | -1 | -1 | -1
R94_FA30 | 280 | 180 | 852 | 933 | 120 | 0 | 0 | 0 | 17.85 | 2 | -1 | 23.4 | 4300 | 2470 | -1 | -1 | -1 | -1 | -1 | -1 | -1 | -1 | -1
R69_Q50F10K10G10P0 | 311 | 155 | 1056 | 704 | 44 | 44 | 44 | 0 | 51.85 | -1 | -1 | -1 | -1 | -1 | -1 | -1 | -1 | -1 | -1 | -1 | -1 | -1 | -1
R27_M54 | 360 | 198 | 855 | 813 | 67.5 | 22.5 | 0 | 4.24 | 52.27 | -1 | -1 | -1 | -1 | -1 | -1 | 170 | -1 | -1 | -1 | -1 | -1 | -1 | -1
R99_10FA | 322 | 200.48 | 1228 | 611 | 36 | 0 | 0 | 0 | 35.275 | -1 | -1 | -1 | -1 | -1 | -1 | -1 | -1 | -1 | -1 | -1 | -1 | -1 | -1
R37_G4 | 329 | 111.86 | 1056 | 704 | 141 | 0 | 0 | 0 | 45.31 | -1 | -1 | -1 | -1 | -1 | -1 | 200 | 290 | 371 | 389 | -1 | -1 | -1 | -1
R109_51 | 583 | 209.888 | 1235 | 523 | 0 | 72.9 | 0 | 5.74 | 63.58 | -1 | -1 | -1 | -1 | -1 | -1 | -1 | -1 | -1 | -1 | -1 | -1 | -1 | -1
R36_w-c0.3_F60 | 160 | 120 | 1270 | 628 | 240 | 0 | 0 | 2 | 38.25 | -1 | 4.75 | -1 | -1 | -1 | -1 | -1 | 250 | -1 | -1 | -1 | -1 | -1 | -1
R87_15 | 463.6 | 185.5 | 750.2 | 834 | 92.72 | 18.544 | 0 | 10.1992 | 53.6945 | -1 | -1 | -1 | -1 | -1 | -1 | -1 | -1 | -1 | -1 | -1 | -1 | -1 | -1
R24_W/B=0.35_60FA | 206 | 180 | 621 | 1001 | 309 | 0 | 0 | 0.9766 | 44.71 | -1 | -1 | -1 | 2500 | -1 | -1 | -1 | -1 | -1 | -1 | -1 | -1 | -1 | -1
R27_M9 | 495 | 176 | 925 | 720 | 0 | 55 | 0 | 10.67 | 72.84 | -1 | -1 | -1 | -1 | -1 | -1 | 300 | 480 | -1 | -1 | -1 | -1 | -1 | -1
Mix ID | Cement(kg/m3) | Water(kg/m3) | Coarse aggregate(kg/m3) | Fine aggregate(kg/m3) | FA (kg/m3) | SF (kg/m3) | GGBFS (kg/m3) | SP (kg/m3) | Cylinder compressive strength (MPa) | Splitting tensile strength (MPa) | Flexural strength (MPa) | Elastic modulus (GPa) | Chloride permeability (Coulomb) 28d | Chloride permeability (Coulomb) 90d | Chloride permeability (Coulomb) 180d | Drying shrinkage (με) 7d | Drying shrinkage (με) 28d | Drying shrinkage (με) 90d | Drying shrinkage (με)120d | Creep (με) 28d | Creep (με) 90d | Creep (με) 150d | Abrasion (mm) 28 d
R24_W/B=0.4_5SF | 428 | 180 | 640 | 1157 | 0 | 23 | 0 | 8.55 | 64.01 | -1 | -1 | -1 | 1660 | -1 | -1 | -1 | -1 | -1 | -1 | -1 | -1 | -1 | -1
R70_6 | 479.2 | 158 | 1151 | 647 | 0 | 14.8 | 0 | 4.94 | 53.21 | 5.52 | -1 | -1 | -1 | -1 | -1 | -1 | -1 | -1 | -1 | -1 | -1 | -1 | -1
R128_GS20 | 360 | 157.5 | 1105.5 | 737 | 0 | 0 | 90 | 2.6 | 48.7 | -1 | -1 | -1 | -1 | -1 | -1 | -1 | -1 | -1 | -1 | -1 | -1 | -1 | -1
R33_M7 | 229 | 113 | 1032 | 844 | 254 | 0 | 0 | 2.1 | 46.3 | -1 | -1 | -1 | -1 | -1 | -1 | -1 | -1 | -1 | -1 | -1 | -1 | -1 | 2
R109_48 | 466.4 | 205.216 | 1235 | 523 | 116.6 | 58.3 | 0 | 5.4 | 66.3 | -1 | -1 | -1 | -1 | -1 | -1 | -1 | -1 | -1 | -1 | -1 | -1 | -1 | -1
R4_PLC7-0.45-25%FAC-5% SF | 253.75 | 163 | 1048 | 670 | 90.62 | 18.12 | 0 | 0 | 35 | 3.53 | -1 | -1 | -1 | -1 | -1 | -1 | -1 | -1 | -1 | -1 | -1 | -1 | -1
R52_29 | 297.5 | 104.125 | 1035 | 740 | 0 | 26.25 | 26.25 | 6.3 | 55.02 | -1 | -1 | -1 | -1 | -1 | -1 | -1 | -1 | -1 | -1 | -1 | -1 | -1 | -1
R111_15GGBFS5SF | 440 | 176 | 927 | 721 | 0 | 27.5 | 82.5 | 9.78 | 67.66 | -1 | -1 | -1 | -1 | -1 | -1 | -1 | -1 | -1 | -1 | -1 | -1 | -1 | -1
R87_55 | 231.8 | 185.5 | 625 | 694.9 | 231.8 | 0 | 0 | 5.0996 | 39.7715 | 3.8 | -1 | -1 | 1150 | -1 | -1 | -1 | -1 | -1 | -1 | -1 | -1 | -1 | -1
R78_S10 | 360 | 220 | 682 | 1250 | 0 | 40 | 0 | 4.8 | 27.0725 | -1 | -1 | -1 | -1 | -1 | -1 | -1 | -1 | -1 | -1 | -1 | -1 | -1 | -1
R17_33 | 278.7 | 170.3 | 925.3 | 782 | 124.8 | 0 | 0 | 10.1 | 41.16 | -1 | -1 | -1 | -1 | -1 | -1 | -1 | -1 | -1 | -1 | -1 | -1 | -1 | -1
R30_Mix-III | 400 | 158.4 | 1055 | 647 | 40 | 0 | 0 | 1.12 | 59.03 | -1 | -1 | 31.829 | -1 | -1 | -1 | -1 | -1 | -1 | -1 | -1 | -1 | -1 | -1
R14_w/cm ratio 0.38_6 | 367.5 | 186.2 | 1078 | 628 | 0 | 122.5 | 0 | 17.15 | 60.95 | 5.25 | 9.36 | -1 | -1 | -1 | -1 | -1 | -1 | -1 | -1 | -1 | -1 | -1 | -1
R82_PC-M6 | 345 | 134.4 | 1280 | 307 | 38 | 0 | 0 | 0 | 16.15 | 3.95 | 0.93 | -1 | -1 | -1 | -1 | -1 | -1 | -1 | -1 | -1 | -1 | -1 | 4
R38_18 | 358 | 140 | 1040 | 858 | 0 | 5.92 | 0 | 7.88 | 60.03 | -1 | -1 | -1 | -1 | -1 | -1 | -1 | -1 | -1 | -1 | -1 | -1 | -1 | -1
R71_SCC22 | 225.625 | 190 | 727.7 | 943.7 | 71.25 | 35.625 | 142.5 | 1.6625 | 38.5 | -1 | -1 | -1 | -1 | -1 | -1 | -1 | -1 | -1 | -1 | -1 | -1 | -1 | -1
R63_SF5 | 399 | 151.62 | 872 | 872 | 0 | 21 | 0 | 2.016 | 65.45 | -1 | -1 | -1 | 2100 | 1000 | 800 | -1 | -1 | -1 | -1 | -1 | -1 | -1 | -1
R11_SF5 | 426 | 153 | 1169 | 630 | 0 | 22 | 0 | 2.2 | 51 | -1 | -1 | -1 | -1 | -1 | -1 | -1 | -1 | -1 | -1 | -1 | -1 | -1 | -1
R132_2 | 427.4 | 214 | 1212 | 520 | 23.8 | 0 | 23.8 | 0 | 40.375 | -1 | -1 | -1 | -1 | -1 | -1 | -1 | -1 | -1 | -1 | -1 | -1 | -1 | -1
R18_10 | 375 | 180 | 876 | 860 | 100 | 25 | 0 | 4.874 | 55.42 | -1 | -1 | -1 | -1 | -1 | -1 | -1 | -1 | -1 | -1 | -1 | -1 | -1 | -1
R71_SCC-30/70 | 142.5 | 190 | 689.8 | 911.9 | 71.25 | 23.75 | 237.5 | 1.6625 | 29.25 | 2.71 | 5.93 | -1 | 300 | -1 | -1 | -1 | -1 | -1 | -1 | -1 | -1 | -1 | -1
R103_mix D | 206 | 142.5 | 1317 | 700 | 113 | 0 | 56 | 1.5 | 53.04 | 6.9 | 5.5 | -1 | -1 | -1 | -1 | -1 | -1 | -1 | -1 | -1 | -1 | -1 | -1
R67_37 | 345.14 | 185.45 | 694.62 | 772.21 | 207.084 | 0 | 0 | 12.148928 | 44.11 | -1 | -1 | -1 | -1 | -1 | -1 | -1 | -1 | -1 | -1 | -1 | -1 | -1 | -1
R27_M60 | 360 | 198 | 860 | 819 | 45 | 0 | 45 | 3.2 | 53.04 | -1 | -1 | -1 | -1 | -1 | -1 | -1 | -1 | -1 | -1 | -1 | -1 | -1 | -1
R19_64 | 260 | 171 | 936 | 763 | 78 | 0 | 101 | 10 | 49.77 | -1 | -1 | -1 | -1 | -1 | -1 | -1 | -1 | -1 | -1 | -1 | -1 | -1 | -1
R6_36FAC | 291 | 200 | 773 | 872 | 163.5 | 0 | 0 | 6.35 | 56.5 | -1 | -1 | -1 | 3240 | 2286 | -1 | -1 | -1 | -1 | -1 | -1 | -1 | -1 | -1
R67_54 | 236.96 | 185.45 | 652.29 | 725.15 | 189.568 | 23.7 | 0 | 9.905016 | 51.31 | -1 | -1 | -1 | -1 | -1 | -1 | -1 | -1 | -1 | -1 | -1 | -1 | -1 | -1
R14_w/cm ratio 0.42_6 | 360 | 201.6 | 1058 | 616 | 0 | 120 | 0 | 16.8 | 54.23 | 4.51 | 8.34 | -1 | -1 | -1 | -1 | -1 | -1 | -1 | -1 | -1 | -1 | -1 | -1
R19_113 | 154 | 220 | 923 | 658 | 112 | 0 | 144 | 10 | 16.5 | -1 | -1 | -1 | -1 | -1 | -1 | -1 | -1 | -1 | -1 | -1 | -1 | -1 | -1
R87_7 | 499.7 | 185.5 | 776.1 | 862.8 | 49.97 | 0 | 0 | 10.9934 | 44.625 | 4 | -1 | -1 | 1330 | -1 | -1 | -1 | -1 | -1 | -1 | -1 | -1 | -1 | -1
R22_F4 | 434 | 235.6 | 720 | 780 | 186 | 0 | 0 | 4 | 44.71 | -1 | -1 | -1 | -1 | -1 | -1 | -1 | -1 | -1 | -1 | -1 | -1 | -1 | -1
R132_16 | 332.4 | 214 | 1212 | 520 | 0 | 71.3 | 71.3 | 0 | 39.491 | -1 | -1 | -1 | -1 | -1 | -1 | -1 | -1 | -1 | -1 | -1 | -1 | -1 | -1
R92_A_100-50-3 | 260 | 214.9 | 832 | 785 | 104 | 52 | 104 | 6.86 | 42.024 | -1 | -1 | -1 | -1 | -1 | -1 | -1 | -1 | -1 | -1 | -1 | -1 | -1 | -1
R36_w-c0.34_F60 | 160 | 136 | 1270 | 586 | 240 | 0 | 0 | 2 | 28.05 | -1 | 4.19 | -1 | -1 | -1 | -1 | -1 | 340 | -1 | -1 | -1 | -1 | -1 | -1
R86_M9 | 227.5 | 140 | 1314.2 | 744.3 | 35 | 0 | 87.5 | 3.5 | 28.5005 | 3.91 | -1 | -1 | -1 | -1 | -1 | -1 | -1 | -1 | -1 | -1 | -1 | -1 | -1
R70_10 | 405.1 | 158 | 1151 | 647 | 74.1 | 14.8 | 0 | 4.94 | 54.99 | 5.62 | -1 | -1 | -1 | -1 | -1 | -1 | -1 | -1 | -1 | -1 | -1 | -1 | -1
R24_W/B=0.4_65FA5SF | 135 | 180 | 640 | 1034 | 293 | 23 | 0 | 1.26 | 23.97 | -1 | -1 | -1 | 2080 | -1 | -1 | -1 | -1 | -1 | -1 | -1 | -1 | -1 | -1
R36_w-c0.34_F20 | 320 | 136 | 1270 | 628 | 80 | 0 | 0 | 2 | 44.54 | -1 | 5.17 | -1 | -1 | -1 | -1 | -1 | 597 | -1 | -1 | -1 | -1 | -1 | -1
R123_12 | 234 | 203 | 1174 | 710 | 0 | 0 | 142 | 0 | 27.625 | 2.72 | 3.6 | -1 | -1 | -1 | -1 | -1 | -1 | -1 | -1 | -1 | -1 | -1 | -1
R24_W/B=0.3_5SF | 570 | 180 | 595 | 1072 | 0 | 30 | 0 | 7.98 | 81.18 | -1 | -1 | -1 | 600 | -1 | -1 | -1 | -1 | -1 | -1 | -1 | -1 | -1 | -1
R28_40FA | 270 | 198 | 842 | 801 | 180 | 0 | 0 | 2.9 | 60.3 | -1 | -1 | -1 | -1 | 1083 | -1 | 197 | 354 | -1 | -1 | -1 | -1 | -1 | -1
R17_25 | 150.7 | 164.6 | 1074.5 | 687 | 124.8 | 0 | 0 | 15.6 | 15.44 | -1 | -1 | -1 | -1 | -1 | -1 | -1 | -1 | -1 | -1 | -1 | -1 | -1 | -1
R3_A-50-75-2 | 130 | 206.7 | 849.4 | 785 | 195 | 0 | 195 | 4.68 | 16.71 | -1 | -1 | -1 | -1 | -1 | -1 | -1 | -1 | -1 | -1 | -1 | -1 | -1 | -1
R38_4 | 351 | 140 | 1069 | 882 | 0 | 7.2 | 0 | 7.72 | 56.04 | -1 | -1 | -1 | -1 | -1 | -1 | -1 | -1 | -1 | -1 | -1 | -1 | -1 | -1
R19_6 | 178 | 179.9 | 1007.3 | 746.8 | 118.6 | 0 | 129.8 | 3.6 | 39.16 | -1 | -1 | -1 | -1 | -1 | -1 | -1 | -1 | -1 | -1 | -1 | -1 | -1 | -1
F80_St.Mary's SL_2 | 284.4 | 168 | 820 | 807 | 0 | 0 | 189.6 | 1.69 | 83.5 | -1 | -1 | -1 | -1 | -1 | -1 | -1 | -1 | -1 | -1 | -1 | -1 | -1 | -1
R115_C280GGBS440 | 280 | 295 | 723 | 477 | 0 | 0 | 440 | 0 | 36.295 | -1 | -1 | -1 | -1 | -1 | -1 | -1 | -1 | -1 | -1 | -1 | -1 | -1 | -1
R115_C280GGBS360 | 280 | 278 | 796 | 525 | 0 | 0 | 360 | 0 | 39.95 | -1 | -1 | -1 | -1 | -1 | -1 | -1 | -1 | -1 | -1 | -1 | -1 | -1 | -1
R17_30 | 318.9 | 212.7 | 860.5 | 725 | 124.8 | 0 | 0 | 5.7 | 36.09 | -1 | -1 | -1 | -1 | -1 | -1 | -1 | -1 | -1 | -1 | -1 | -1 | -1 | -1
R17_28 | 188.7 | 182.4 | 1023.3 | 732 | 124.8 | 0 | 0 | 11.7 | 20.01 | -1 | -1 | -1 | -1 | -1 | -1 | -1 | -1 | -1 | -1 | -1 | -1 | -1 | -1
R54_MW-1 | 350 | 140 | 1109 | 720 | 100 | 0 | 0 | 10.8 | 46.32 | -1 | -1 | 53.5 | -1 | -1 | -1 | -1 | -1 | -1 | -1 | -1 | -1 | -1 | -1
R18_2 | 425 | 140 | 1041 | 740 | 50 | 25 | 0 | 12.23 | 61.97 | -1 | -1 | -1 | -1 | -1 | -1 | -1 | -1 | -1 | -1 | -1 | -1 | -1 | -1
R38_6 | 382 | 140 | 1048 | 864 | 0 | 7.48 | 0 | 8.4 | 59.32 | -1 | -1 | -1 | -1 | -1 | -1 | -1 | -1 | -1 | -1 | -1 | -1 | -1 | -1
R107_FA10 | 675 | 225 | 570 | 688 | 75 | 0 | 0 | 8.25 | 45.475 | 4 | -1 | -1 | 2662 | 1449 | -1 | -1 | -1 | -1 | -1 | -1 | -1 | -1 | -1
R99_10FA5SF | 320 | 209.44 | 1218 | 607 | 36 | 18 | 0 | 0 | 39.27 | -1 | -1 | -1 | -1 | -1 | -1 | -1 | -1 | -1 | -1 | -1 | -1 | -1 | -1
R80_Boardman FA_1 | 379.2 | 168 | 820 | 807 | 94.8 | 0 | 0 | 1.69 | 80 | -1 | -1 | -1 | -1 | -1 | -1 | -1 | -1 | -1 | -1 | -1 | -1 | -1 | -1
R36_w-c0.4_F30 | 280 | 160 | 1270 | 554 | 120 | 0 | 0 | 0 | 29.75 | -1 | 4.26 | -1 | -1 | -1 | -1 | -1 | 718 | -1 | -1 | -1 | -1 | -1 | -1
R6_36FAF18BFS | 209.5 | 200 | 761 | 858 | 163.5 | 0 | 81.5 | 4.31 | 35.8 | -1 | -1 | -1 | 4204 | 660 | -1 | -1 | -1 | -1 | -1 | -1 | -1 | -1 | -1
R109_20 | 530.7 | 230.464 | 1235 | 523 | 174.9 | 14.6 | 0 | 4.3 | 60.35 | -1 | -1 | -1 | -1 | -1 | -1 | -1 | -1 | -1 | -1 | -1 | -1 | -1 | -1
R43_FA40 | 276 | 161 | 1085.2 | 693.81 | 184 | 0 | 0 | 1.104 | 47.6 | 4.48 | -1 | 27 | -1 | -1 | -1 | 130 | 290 | -1 | -1 | -1 | -1 | -1 | -1
R66_TFS-12 | 221.68 | 179 | 1109 | 675 | 65.2 | 39.12 | 0 | 0 | 25.5 | -1 | -1 | -1 | -1 | -1 | -1 | -1 | -1 | -1 | -1 | -1 | -1 | -1 | -1
R54_RA-2 | 350 | 153 | 982 | 706 | 100 | 0 | 0 | 9.5 | 42.5 | -1 | -1 | 30 | -1 | -1 | -1 | -1 | -1 | -1 | -1 | -1 | -1 | -1 | -1
R71_SCC7 | 225.625 | 190 | 728.2 | 944.3 | 95 | 11.875 | 142.5 | 1.1875 | 39.6 | -1 | -1 | -1 | -1 | -1 | -1 | -1 | -1 | -1 | -1 | -1 | -1 | -1 | -1
R19_47 | 297.8 | 201.3 | 878.4 | 655.3 | 106.9 | 0 | 137.2 | 6 | 53.52 | -1 | -1 | -1 | -1 | -1 | -1 | -1 | -1 | -1 | -1 | -1 | -1 | -1 | -1
R64_D40-45 | 94 | 128 | 1115 | 770 | 127 | 0 | 63 | 2.272 | 39.8 | 3.7 | -1 | -1 | 3930 | 2998 | -1 | -1 | -1 | -1 | -1 | -1 | -1 | -1 | -1
R19_27 | 136.4 | 171.6 | 922.6 | 764.4 | 125.8 | 0 | 161.6 | 10.4 | 29.07 | -1 | -1 | -1 | -1 | -1 | -1 | -1 | -1 | -1 | -1 | -1 | -1 | -1 | -1
R17_23 | 326.5 | 193.3 | 801.1 | 792.5 | 124.8 | 0 | 0 | 10.8 | 35.61 | -1 | -1 | -1 | -1 | -1 | -1 | -1 | -1 | -1 | -1 | -1 | -1 | -1 | -1
R14_w/cm ratio 0.42_7 | 336 | 201.6 | 1058 | 616 | 0 | 144 | 0 | 16.8 | 44.03 | 4.35 | 6.75 | -1 | -1 | -1 | -1 | -1 | -1 | -1 | -1 | -1 | -1 | -1 | -1
R92_A_50-50-2 | 260 | 206.7 | 849.4 | 785 | 130 | 0 | 130 | 5.43 | 28.4835 | -1 | -1 | -1 | -1 | -1 | -1 | -1 | -1 | -1 | -1 | -1 | -1 | -1 | -1
R19_35 | 162 | 178.8 | 838.1 | 741.4 | 148.1 | 0 | 190.1 | 18.8 | 33.76 | -1 | -1 | -1 | -1 | -1 | -1 | -1 | -1 | -1 | -1 | -1 | -1 | -1 | -1
R108_10/30_2 | 270 | 189 | 650.7 | 979.4 | 0 | 45 | 135 | 1.8 | 33.4 | 2.98 | 3.8 | 30.84 | 300 | -1 | -1 | -1 | -1 | -1 | -1 | -1 | -1 | -1 | -1
R18_14 | 475 | 200 | 937 | 780 | 0 | 25 | 0 | 3.6585 | 45.47 | -1 | -1 | -1 | -1 | -1 | -1 | -1 | -1 | -1 | -1 | -1 | -1 | -1 | -1
R4_PLC6-0.45-20 %FAF | 290 | 163 | 1048 | 670 | 72.5 | 0 | 0 | 0 | 36 | -1 | -1 | -1 | -1 | -1 | -1 | -1 | -1 | -1 | -1 | -1 | -1 | -1 | -1
R59_G40 | 240 | 160 | 1104 | 736 | 0 | 0 | 160 | 2 | 21.08 | 2.8 | 4.85 | -1 | -1 | -1 | -1 | -1 | -1 | -1 | -1 | -1 | -1 | -1 | -1
R14_w/cm ratio 0.26_4 | 442 | 135.2 | 1146 | 667 | 0 | 78 | 0 | 18.2 | 80.92 | 6.65 | 11.9 | -1 | -1 | -1 | -1 | -1 | -1 | -1 | -1 | -1 | -1 | -1 | -1
R4_PLC3-0.45-20 %FAF | 290 | 163 | 1048 | 670 | 72.5 | 0 | 0 | 0 | 27 | -1 | -1 | -1 | -1 | -1 | -1 | -1 | -1 | -1 | -1 | -1 | -1 | -1 | -1
R42_w/c ratio =0.34_2 | 475 | 170 | 1100 | 640 | 25 | 0 | 0 | 14.25 | 42.24 | -1 | 6.75 | -1 | -1 | -1 | -1 | -1 | -1 | -1 | -1 | -1 | -1 | -1 | -1
R85_G30 | 518 | 152 | 1097 | 520 | 0 | 0 | 222 | 9.62 | 81.362 | 6.23 | 6.87 | -1 | 455 | -1 | -1 | -1 | -1 | -1 | -1 | -1 | -1 | -1 | -1
R109_34 | 408.1 | 200.544 | 1235 | 523 | 0 | 43.7 | 174.9 | 5.58 | 64.6 | -1 | -1 | -1 | -1 | -1 | -1 | -1 | -1 | -1 | -1 | -1 | -1 | -1 | -1
R131_1M7 | 180 | 135 | 895 | 895 | 270 | 0 | 0 | 1.143 | 46.34 | -1 | -1 | -1 | -1 | -1 | -1 | -1 | -1 | -1 | -1 | -1 | -1 | -1 | -1
R35_M2 | 120 | 116 | 1200 | 600 | 280 | 0 | 0 | 0 | 28.98 | 2.82 | 4.92 | -1 | -1 | -1 | -1 | -1 | -1 | -1 | -1 | -1 | -1 | -1 | -1
R32_25FS-38 | 222 | 168 | 933 | 865 | 111 | 0 | 111 | 4.7 | 70.635 | -1 | -1 | -1 | 387 | 217 | -1 | -1 | -1 | -1 | -1 | -1 | -1 | -1 | -1
R74_M40-0.4 | 297.1 | 198.1 | 846.9 | 747.8 | 198.1 | 0 | 0 | 2.8 | 40.53 | -1 | -1 | 29.8 | -1 | -1 | -1 | -1 | -1 | -1 | -1 | -1 | -1 | -1 | -1
R3_A-50-50-1 | 260 | 206.7 | 849.4 | 785 | 260 | 0 | 0 | 5.72 | 15.33 | -1 | -1 | -1 | -1 | -1 | -1 | -1 | -1 | -1 | -1 | -1 | -1 | -1 | -1
R134_15FA15S | 385 | 137.5 | 816.1 | 816.1 | 82.5 | 0 | 82.5 | 20.6 | 72.42 | -1 | -1 | -1 | -1 | -1 | -1 | -1 | -1 | -1 | -1 | -1 | -1 | -1 | -1
R87_21 | 409.5 | 185.5 | 743.8 | 826.9 | 122.85 | 16.38 | 0 | 9.009 | 54.553 | -1 | -1 | -1 | -1 | -1 | -1 | -1 | -1 | -1 | -1 | -1 | -1 | -1 | -1
R6_18FAC | 373 | 200 | 778 | 878 | 81.5 | 0 | 0 | 5.82 | 50.1 | -1 | -1 | -1 | 3810 | 1386 | -1 | -1 | -1 | -1 | -1 | -1 | -1 | -1 | -1
R73_RCA100 | 138 | 199.4 | 990 | 660 | 92 | 46 | 184 | 1.84 | 37.8 | 2.95 | 4.44 | 28 | -1 | -1 | -1 | -1 | -1 | -1 | -1 | -1 | -1 | -1 | -1
R109_32 | 524.7 | 200.544 | 1235 | 523 | 0 | 43.7 | 58.3 | 5.44 | 64.005 | -1 | -1 | -1 | -1 | -1 | -1 | -1 | -1 | -1 | -1 | -1 | -1 | -1 | -1
R24_W/B=0.4_50FA10SF | 180 | 180 | 640 | 1053 | 225 | 45 | 0 | 2.34 | 41.74 | -1 | -1 | -1 | 1000 | -1 | -1 | -1 | -1 | -1 | -1 | -1 | -1 | -1 | -1
R37_G2 | 423 | 143.82 | 1056 | 704 | 47 | 0 | 0 | 0 | 46.32 | -1 | -1 | -1 | -1 | -1 | -1 | 240 | 350 | 449 | 467 | -1 | -1 | -1 | -1
R71_SCC15 | 142.5 | 190 | 726.3 | 941.9 | 71.25 | 23.75 | 237.5 | 1.425 | 32.7 | -1 | -1 | -1 | -1 | -1 | -1 | -1 | -1 | -1 | -1 | -1 | -1 | -1 | -1
R111_22.5FA22.5GGBFS15SF | 220 | 176 | 896 | 697 | 123.8 | 82.5 | 123.8 | 8 | 54.655 | -1 | -1 | -1 | -1 | -1 | -1 | -1 | -1 | -1 | -1 | -1 | -1 | -1 | -1
R27_M6 | 330 | 176 | 928 | 722 | 0 | 0 | 220 | 10 | 68.08 | -1 | -1 | -1 | -1 | -1 | -1 | 250 | 385 | -1 | -1 | -1 | -1 | -1 | -1
R64_D30-30 | 158 | 105 | 1115 | 770 | 127 | 0 | 68 | 2.824 | 41.4 | 3.82 | -1 | -1 | 2200 | 1800 | -1 | -1 | -1 | -1 | -1 | -1 | -1 | -1 | -1
R63_SL30 | 294 | 111.72 | 870 | 870 | 0 | 0 | 126 | 2.016 | 46.75 | -1 | -1 | -1 | 5950 | 2600 | 1800 | -1 | -1 | -1 | -1 | -1 | -1 | -1 | -1
R131_2M9 | 135 | 135 | 875 | 875 | 135 | 45 | 135 | 2.714 | 65.64 | -1 | -1 | -1 | -1 | -1 | -1 | -1 | -1 | -1 | -1 | -1 | -1 | -1 | -1
R30_Mix-VII | 450 | 129.6 | 1002 | 614 | 0 | 0 | 90 | 3.6 | 70.96 | -1 | -1 | 41.963 | -1 | -1 | -1 | -1 | -1 | -1 | -1 | -1 | -1 | -1 | -1
R19_77 | 139.9 | 200.3 | 916 | 753.4 | 103.3 | 0 | 132.6 | 7.4 | 36.44 | -1 | -1 | -1 | -1 | -1 | -1 | -1 | -1 | -1 | -1 | -1 | -1 | -1 | -1
R6_8SF18FAC18BFS | 255.5 | 200 | 769 | 868 | 81.5 | 36 | 81.5 | 7 | 56.8 | -1 | -1 | -1 | 511 | 359 | -1 | -1 | -1 | -1 | -1 | -1 | -1 | -1 | -1
R80_Boardman FA_3 | 189.6 | 168 | 820 | 807 | 284.4 | 0 | 0 | 1.69 | 75.7 | -1 | -1 | -1 | -1 | -1 | -1 | -1 | -1 | -1 | -1 | -1 | -1 | -1 | -1
R19_45 | 172.4 | 156.8 | 1006.3 | 856.4 | 172.4 | 0 | 13.6 | 4.1 | 33.69 | -1 | -1 | -1 | -1 | -1 | -1 | -1 | -1 | -1 | -1 | -1 | -1 | -1 | -1
R29_H60 | 240 | 165 | 712 | 815 | 360 | 0 | 0 | 22.02 | 28.4 | 3.5 | -1 | 24 | -1 | -1 | -1 | -1 | -1 | -1 | -1 | -1 | -1 | -1 | -1
R27_M27 | 330 | 176 | 913 | 711 | 110 | 0 | 110 | 7.5 | 52.95 | -1 | -1 | -1 | -1 | -1 | -1 | -1 | 374 | -1 | -1 | -1 | -1 | -1 | -1
R48_10S1.5A | 450 | 210 | 707.4 | 900.2 | 0 | 50 | 0 | 1.5 | 58.66 | -1 | 7.1 | -1 | -1 | -1 | -1 | -1 | -1 | -1 | -1 | -1 | -1 | -1 | -1
R18_5 | 400 | 160 | 999 | 710 | 100 | 0 | 0 | 9.568 | 52.28 | -1 | -1 | -1 | -1 | -1 | -1 | -1 | -1 | -1 | -1 | -1 | -1 | -1 | -1
R2_60% 50FA-50SL | 166 | 168 | 820 | 932 | 124.5 | 0 | 124.5 | 1.69 | 56 | -1 | -1 | 40.5 | -1 | -1 | -1 | -1 | -1 | -1 | -1 | -1 | -1 | -1 | -1
R111_20FA20GGBFS | 330 | 176 | 913 | 711 | 110 | 0 | 110 | 7.5 | 52.87 | -1 | -1 | -1 | -1 | -1 | -1 | -1 | -1 | -1 | -1 | -1 | -1 | -1 | -1
R87_58 | 200.9 | 185.5 | 620.5 | 689.8 | 200.9 | 12.054 | 0 | 4.4198 | 47.192 | -1 | -1 | -1 | -1 | -1 | -1 | -1 | -1 | -1 | -1 | -1 | -1 | -1 | -1
R24_W/B=0.3_55FA5SF | 240 | 180 | 595 | 933 | 330 | 30 | 0 | 1.8 | 53.89 | -1 | -1 | -1 | 690 | -1 | -1 | -1 | -1 | -1 | -1 | -1 | -1 | -1 | -1
R87_32 | 363.2 | 185.5 | 710.5 | 789.9 | 181.6 | 7.264 | 0 | 7.9904 | 55.0375 | -1 | -1 | -1 | -1 | -1 | -1 | -1 | -1 | -1 | -1 | -1 | -1 | -1 | -1
R72_A 100-50-2 | 271 | 208.36 | 739 | 819 | 135.5 | 0 | 135.5 | 8.13 | 32.3 | -1 | -1 | 31.01 | -1 | -1 | -1 | 170 | 340 | 465 | 480 | 129 | 533 | 649 | -1
R44_NASCC-100 | 300 | 194 | 825 | 761 | 158 | 0 | 0 | 4.3 | 25.75 | 1.45 | 2.89 | -1 | -1 | -1 | -1 | -1 | -1 | -1 | -1 | -1 | -1 | -1 | -1
R5_C95-SF5 | 411.89 | 260.14 | 810 | 795 | 0 | 16.08 | 0 | 0 | 34.77 | -1 | -1 | -1 | -1 | -1 | -1 | -1 | -1 | -1 | -1 | -1 | -1 | -1 | -1
R111_30FA10SF | 330 | 176 | 898 | 699 | 165 | 55 | 0 | 9.11 | 57.12 | -1 | -1 | -1 | -1 | -1 | -1 | -1 | -1 | -1 | -1 | -1 | -1 | -1 | -1
R19_85 | 314 | 178.9 | 869.1 | 690.2 | 113.2 | 0 | 145.3 | 8 | 46.23 | -1 | -1 | -1 | -1 | -1 | -1 | -1 | -1 | -1 | -1 | -1 | -1 | -1 | -1
R105_CC50/60 | 430 | 195 | 795 | 971 | 0 | 20 | 0 | 4.68 | 59.5 | -1 | -1 | -1 | -1 | -1 | -1 | -1 | -1 | -1 | -1 | -1 | -1 | -1 | -1
R71_SCC-52.5/47.5 | 249.375 | 190 | 685.2 | 905.9 | 71.25 | 11.875 | 142.5 | 1.1875 | 34.25 | 3.35 | 7.26 | -1 | 415 | -1 | -1 | -1 | -1 | -1 | -1 | -1 | -1 | -1 | -1
R92_C_100-75-1 | 101 | 214.9 | 832 | 785 | 303 | 0 | 0 | 3.2 | 8.1855 | -1 | -1 | -1 | -1 | -1 | -1 | -1 | -1 | -1 | -1 | -1 | -1 | -1 | -1
R125_M-2 | 270 | 203 | 1040 | 482 | 0 | 0 | 180 | 4.95 | 26.5 | 2.76 | -1 | 9.5 | -1 | -1 | -1 | -1 | -1 | -1 | -1 | -1 | -1 | -1 | -1
R19_91 | 154 | 228 | 845 | 612 | 185 | 0 | 174 | 7 | 24.34 | -1 | -1 | -1 | -1 | -1 | -1 | -1 | -1 | -1 | -1 | -1 | -1 | -1 | -1
R97_2_SF5 | 433 | 155 | 1094 | 677 | 0 | 23 | 0 | 0 | 72.8 | 4.4 | -1 | 33.4 | -1 | -1 | -1 | -1 | -1 | -1 | -1 | -1 | -1 | -1 | -1
R60_80BFS | 80 | 163 | 1184 | 684 | 0 | 0 | 320 | 2.85 | 34.8 | -1 | -1 | -1 | -1 | -1 | -1 | -1 | 405 | 540 | 558 | -1 | -1 | -1 | -1
R25_5% SF | 475 | 175 | 687 | 958 | 0 | 25 | 0 | 8 | 67.15 | -1 | -1 | -1 | -1 | -1 | -1 | -1 | -1 | -1 | -1 | -1 | -1 | -1 | -1
R121_3 | 400 | 150 | 1147 | 703 | 0 | 0 | 100 | 7.5 | 67.915 | -1 | -1 | -1 | -1 | -1 | -1 | -1 | -1 | -1 | -1 | -1 | -1 | -1 | -1
R4_PLC1-0.45-20 %FAF | 290 | 163 | 1048 | 670 | 72.5 | 0 | 0 | 0 | 37.5 | -1 | -1 | -1 | -1 | -1 | -1 | -1 | -1 | -1 | -1 | -1 | -1 | -1 | -1
R64_D30-35 | 140 | 114 | 1115 | 770 | 127 | 0 | 60 | 2.616 | 38 | 3.74 | -1 | -1 | 3500 | 2200 | -1 | -1 | -1 | -1 | -1 | -1 | -1 | -1 | -1
R128_GS30 | 315 | 157.5 | 1105.5 | 737 | 0 | 0 | 135 | 2.5 | 50 | -1 | -1 | -1 | -1 | -1 | -1 | -1 | -1 | -1 | -1 | -1 | -1 | -1 | -1
R55_RCA-WG | 440 | 209 | 680.9 | 750 | 110 | 0 | 0 | 7.7 | 49.3 | 3.2 | -1 | -1 | -1 | -1 | -1 | -1 | -1 | -1 | -1 | -1 | -1 | -1 | -1
R113_M4 | 208 | 170 | 1035 | 697 | 0 | 0 | 207 | 2.9 | 46.4 | -1 | -1 | 32 | -1 | -1 | -1 | -1 | -1 | -1 | -1 | -1 | -1 | -1 | -1
R115_C245GGBS105.0 | 245 | 230 | 1036 | 683 | 0 | 0 | 105 | 0 | 30.685 | -1 | -1 | -1 | -1 | -1 | -1 | -1 | -1 | -1 | -1 | -1 | -1 | -1 | -1
R87_8 | 489.4 | 185.5 | 774.6 | 861.1 | 48.94 | 9.788 | 0 | 10.7668 | 51.663 | -1 | -1 | -1 | -1 | -1 | -1 | -1 | -1 | -1 | -1 | -1 | -1 | -1 | -1
R39_TBSCC11 | 347 | 204 | 785 | 908 | 129 | 0 | 0 | 10.472 | 34.09 | 3.82 | 5.2 | 27 | 450 | -1 | -1 | -1 | -1 | -1 | -1 | -1 | -1 | -1 | -1
R108_10/20_2 | 315 | 189 | 651.7 | 981.2 | 0 | 45 | 90 | 1.8 | 36 | 3.75 | 4.25 | 33.2 | 397 | -1 | -1 | -1 | -1 | -1 | -1 | -1 | -1 | -1 | -1
R58-C9 | 379.44 | 158 | 1029 | 686 | 105.4 | 42.16 | 0 | 10.54 | 61.28 | -1 | -1 | -1 | -1 | -1 | -1 | -1 | -1 | -1 | -1 | -1 | -1 | -1 | -1
R64_D30-50 | 99 | 133 | 1115 | 770 | 127 | 0 | 42 | 2.144 | 33 | 3.28 | -1 | -1 | 4260 | 3250 | -1 | -1 | -1 | -1 | -1 | -1 | -1 | -1 | -1
R19_4 | 132 | 179 | 867 | 736 | 161 | 0 | 207 | 5 | 33.3 | -1 | -1 | -1 | -1 | -1 | -1 | -1 | -1 | -1 | -1 | -1 | -1 | -1 | -1
F80_Centralia FA_4 | 94.8 | 168 | 820 | 807 | 379.2 | 0 | 0 | 1.69 | 32 | -1 | -1 | -1 | -1 | -1 | -1 | -1 | -1 | -1 | -1 | -1 | -1 | -1 | -1
R30_Mix-IX | 440 | 137.28 | 1028 | 630 | 44 | 44 | 0 | 7.92 | 74.1 | -1 | -1 | -1 | -1 | -1 | -1 | -1 | -1 | -1 | -1 | -1 | -1 | -1 | -1
R71_SCC-27.5/72.5 | 130.625 | 190 | 742.9 | 925.1 | 95 | 11.875 | 237.5 | 1.425 | 24.5 | 2.39 | 5.63 | -1 | 400 | -1 | -1 | -1 | -1 | -1 | -1 | -1 | -1 | -1 | -1
R27_M22 | 220 | 176 | 912 | 710 | 0 | 82.5 | 247.5 | 10.22 | 71.82 | -1 | -1 | -1 | -1 | -1 | -1 | 230 | 375 | -1 | -1 | -1 | -1 | -1 | -1
R57_SP-8 | 253.6 | 190 | 1396 | 698 | 31.7 | 31.7 | 0 | 0 | 16.19 | -1 | -1 | -1 | -1 | -1 | -1 | -1 | -1 | -1 | -1 | -1 | -1 | -1 | -1
R67_11 | 458.47 | 185.45 | 770.09 | 856.12 | 45.847 | 36.68 | 0 | 11.901934 | 54.87 | -1 | -1 | -1 | -1 | -1 | -1 | -1 | -1 | -1 | -1 | -1 | -1 | -1 | -1
R134_10S | 495 | 137.5 | 840.3 | 840.3 | 0 | 0 | 55 | 23.1 | 68 | -1 | -1 | -1 | -1 | -1 | -1 | -1 | -1 | -1 | -1 | -1 | -1 | -1 | -1
R64_D0-45 | 160 | 130 | 115 | 770 | 127 | 0 | 0 | 2.296 | 31.7 | 3 | -1 | -1 | 5350 | 4500 | -1 | -1 | -1 | -1 | -1 | -1 | -1 | -1 | -1
R27_M65 | 180 | 198 | 840 | 799 | 101.25 | 67.5 | 101.25 | 5.04 | 37.57 | -1 | -1 | -1 | -1 | -1 | -1 | -1 | 398 | -1 | -1 | -1 | -1 | -1 | -1
R26_SCC2 | 440 | 228.6 | 590 | 910 | 110 | 0 | 0 | 11.01 | 28.18 | 2.12 | -1 | -1 | -1 | 649 | -1 | -1 | -1 | -1 | -1 | -1 | -1 | -1 | -1
R27_M58 | 270 | 198 | 857 | 816 | 0 | 45 | 135 | 4.56 | 49.55 | -1 | -1 | -1 | -1 | -1 | -1 | 200 | -1 | -1 | -1 | -1 | -1 | -1 | -1
R6_18BFS | 373 | 200 | 781 | 881 | 0 | 0 | 81.5 | 5.35 | 54.6 | -1 | -1 | -1 | 2520 | 1834 | -1 | -1 | -1 | -1 | -1 | -1 | -1 | -1 | -1
R131_1M5 | 135 | 135 | 895 | 895 | 0 | 0 | 315 | 1.286 | 78.09 | -1 | -1 | -1 | -1 | -1 | -1 | -1 | -1 | -1 | -1 | -1 | -1 | -1 | -1
R98_mix3 | 19 | 171 | 1130.94 | 679.32 | 152 | 19 | 0 | 0 | 37.4 | 2.75 | 4.17 | -1 | -1 | -1 | -1 | -1 | -1 | -1 | -1 | -1 | -1 | -1 | -1
R36_w-c0.3_F20 | 320 | 120 | 1270 | 671 | 80 | 0 | 0 | 2 | 56.1 | -1 | 6 | -1 | -1 | -1 | -1 | -1 | 482 | -1 | -1 | -1 | -1 | -1 | -1
R70_3 | 419.9 | 158 | 1151 | 647 | 74.1 | 0 | 0 | 4.94 | 54.4 | 5.62 | -1 | -1 | -1 | -1 | -1 | -1 | -1 | -1 | -1 | -1 | -1 | -1 | -1
R19_8 | 149 | 183 | 953 | 780 | 92 | 0 | 118 | 7 | 23.52 | -1 | -1 | -1 | -1 | -1 | -1 | -1 | -1 | -1 | -1 | -1 | -1 | -1 | -1
R134_30FA30S | 220 | 137.5 | 766 | 766 | 165 | 0 | 165 | 17.9 | 55.25 | -1 | -1 | -1 | -1 | -1 | -1 | -1 | -1 | -1 | -1 | -1 | -1 | -1 | -1
R49_M3 | 385 | 192.5 | 834.8 | 797.1 | 0 | 0 | 165 | 7.43 | 52.95 | -1 | -1 | -1 | -1 | -1 | -1 | -1 | -1 | -1 | -1 | -1 | -1 | -1 | -1
R14_w/cm ratio 0.3_5 | 408 | 153 | 1122.5 | 653 | 0 | 102 | 0 | 17.85 | 74.38 | 6.24 | 10.95 | -1 | -1 | -1 | -1 | -1 | -1 | -1 | -1 | -1 | -1 | -1 | -1
R27_M63 | 360 | 198 | 859 | 817 | 33.75 | 22.5 | 33.75 | 4.2 | 51.51 | -1 | -1 | -1 | -1 | -1 | -1 | 156 | 400 | -1 | -1 | -1 | -1 | -1 | -1
R45_M23 | 140 | 175 | 1132 | 680 | 0 | 0 | 210 | 0 | 21.86 | -1 | -1 | -1 | -1 | -1 | -1 | 93 | 158 | 250 | 275 | 500 | 680 | 600 | -1
R86_M12 | 227.5 | 140 | 1314.2 | 744.3 | 70 | 0 | 52 | 3.5 | 29.9965 | 3.68 | -1 | -1 | -1 | -1 | -1 | -1 | -1 | -1 | -1 | -1 | -1 | -1 | -1
F80_Seattle SL_2 | 284.4 | 168 | 820 | 807 | 0 | 0 | 189.6 | 1.69 | 76.6 | -1 | -1 | -1 | -1 | -1 | -1 | -1 | -1 | -1 | -1 | -1 | -1 | -1 | -1
R45_M33 | 128 | 176 | 1145 | 688 | 0 | 0 | 192 | 0 | 15.53 | -1 | -1 | -1 | -1 | -1 | -1 | 101 | 186 | 295 | 325 | 580 | 793 | 755 | -1
R130_GGBS40 | 270 | 126 | 1125 | 675 | 0 | 0 | 180 | 14 | 74.46 | -1 | -1 | 44.84 | -1 | -1 | -1 | -1 | -1 | -1 | -1 | -1 | -1 | -1 | -1
R10_SF15 | 425 | 175 | 1203 | 647 | 0 | 75 | 0 | 13.34 | 59.5 | -1 | -1 | 38.1 | -1 | -1 | -1 | -1 | -1 | -1 | -1 | -1 | -1 | -1 | -1
R71_SCC13 | 237.5 | 190 | 729.4 | 945.8 | 71.25 | 23.75 | 142.5 | 1.425 | 39.5 | -1 | -1 | -1 | -1 | -1 | -1 | -1 | -1 | -1 | -1 | -1 | -1 | -1 | -1
R95_HS50 | 200 | 156 | 1812 | 1379 | 0 | 0 | 200 | 2 | 36 | -1 | -1 | 38 | -1 | -1 | -1 | -1 | -1 | -1 | -1 | -1 | -1 | -1 | -1
R130_GGBS20 | 360 | 126 | 1125 | 675 | 0 | 0 | 90 | 14 | 81.005 | -1 | -1 | 45.04 | -1 | -1 | -1 | -1 | -1 | -1 | -1 | -1 | -1 | -1 | -1
R67_4 | 484.23 | 185.45 | 794.48 | 883.23 | 0 | 29.05 | 0 | 11.29216 | 60.99 | -1 | -1 | -1 | -1 | -1 | -1 | -1 | -1 | -1 | -1 | -1 | -1 | -1 | -1
R36_w-c0.34_F50 | 200 | 136 | 1270 | 596 | 200 | 0 | 0 | 2 | 31.45 | -1 | 4.48 | -1 | -1 | -1 | -1 | -1 | 450 | -1 | -1 | -1 | -1 | -1 | -1
R2_90% FA | 166 | 168 | 820 | 932 | 249 | 0 | 0 | 1.69 | 10.9 | -1 | -1 | -1 | -1 | -1 | -1 | -1 | -1 | -1 | -1 | -1 | -1 | -1 | -1
R27_M28 | 220 | 176 | 903 | 703 | 165 | 0 | 165 | 4.44 | 58.99 | -1 | -1 | -1 | -1 | -1 | -1 | -1 | 325 | -1 | -1 | -1 | -1 | -1 | -1
R19_97 | 273 | 210 | 904 | 680 | 82 | 0 | 105 | 9 | 37.17 | -1 | -1 | -1 | -1 | -1 | -1 | -1 | -1 | -1 | -1 | -1 | -1 | -1 | -1
R58-C11 | 316.2 | 158 | 1029 | 686 | 158.1 | 52.7 | 0 | 10.54 | 49.72 | -1 | -1 | -1 | -1 | -1 | -1 | -1 | -1 | -1 | -1 | -1 | -1 | -1 | -1
R115_C210GGBS210.0 | 210 | 240 | 979 | 645 | 0 | 0 | 210 | 0 | 29.665 | -1 | -1 | -1 | -1 | -1 | -1 | -1 | -1 | -1 | -1 | -1 | -1 | -1 | -1
R124_FS50S35 | 273 | 168 | 1150 | 692 | 0 | 0 | 147 | 2.9 | 67.91 | -1 | 8.35 | -1 | -1 | -1 | -1 | -1 | 215 | 260 | 275 | -1 | -1 | -1 | -1
R58-C10 | 337.28 | 158 | 1029 | 686 | 158.1 | 31.62 | 0 | 10.54 | 52.27 | -1 | -1 | -1 | -1 | -1 | -1 | -1 | -1 | -1 | -1 | -1 | -1 | -1 | -1
R71_SCC16 | 213.75 | 190 | 725.8 | 941.2 | 95 | 23.75 | 142.5 | 1.425 | 39.9 | -1 | -1 | -1 | -1 | -1 | -1 | -1 | -1 | -1 | -1 | -1 | -1 | -1 | -1
R17_20 | 290 | 220.5 | 898 | 713 | 124.8 | 0 | 0 | 11 | 9.59 | -1 | -1 | -1 | -1 | -1 | -1 | -1 | -1 | -1 | -1 | -1 | -1 | -1 | -1
R74_M50-0.6 | 224.1 | 269 | 766.6 | 676.9 | 224.1 | 0 | 0 | 0 | 18.64 | -1 | -1 | 19.99 | -1 | -1 | -1 | -1 | -1 | -1 | -1 | -1 | -1 | -1 | -1
R102_SF2.5 | 409.5 | 159.6 | 869 | 869 | 0 | 10.5 | 0 | 2.016 | 61.71 | -1 | -1 | -1 | 3200 | 2300 | 1980 | -1 | -1 | -1 | -1 | -1 | -1 | -1 | -1
R19_70 | 149 | 182.9 | 953.4 | 780.3 | 91.7 | 0 | 117.6 | 7.1 | 23.52 | -1 | -1 | -1 | -1 | -1 | -1 | -1 | -1 | -1 | -1 | -1 | -1 | -1 | -1
R24_W/B=0.3_50FA | 300 | 180 | 595 | 958 | 300 | 0 | 0 | 1.5 | 56.44 | -1 | -1 | -1 | 2000 | -1 | -1 | -1 | -1 | -1 | -1 | -1 | -1 | -1 | -1
R125_M-3 | 180 | 203 | 1040 | 482 | 0 | 0 | 270 | 4.95 | 25 | 2.74 | -1 | 9.4 | -1 | -1 | -1 | -1 | -1 | -1 | -1 | -1 | -1 | -1 | -1
R89_NA-25-10 | 300.7 | 250 | 836 | 631 | 0 | 46.3 | 116 | 0 | 35.615 | -1 | -1 | -1 | -1 | -1 | -1 | -1 | -1 | -1 | -1 | -1 | -1 | -1 | -1
R38_3 | 369 | 140 | 1060 | 874 | 0 | 7.34 | 0 | 8.12 | 57.49 | -1 | -1 | -1 | -1 | -1 | -1 | -1 | -1 | -1 | -1 | -1 | -1 | -1 | -1
R87_46 | 285.9 | 185.5 | 672.7 | 747.8 | 200.13 | 17.154 | 0 | 6.2898 | 52.4195 | -1 | -1 | -1 | -1 | -1 | -1 | -1 | -1 | -1 | -1 | -1 | -1 | -1 | -1
R67_19 | 430.14 | 185.45 | 746.81 | 830.23 | 129.042 | 0 | 0 | 12.302004 | 46.55 | -1 | -1 | -1 | -1 | -1 | -1 | -1 | -1 | -1 | -1 | -1 | -1 | -1 | -1
R112_SA25VA25-A | 125 | 172 | 1100 | 880 | 62.5 | 0 | 62.5 | 5 | 40.1 | -1 | -1 | -1 | -1 | -1 | -1 | -1 | -1 | -1 | -1 | -1 | -1 | -1 | -1
R67_12 | 448.17 | 185.45 | 768.59 | 854.45 | 44.817 | 44.82 | 0 | 11.831754 | 54.54 | -1 | -1 | -1 | -1 | -1 | -1 | -1 | -1 | -1 | -1 | -1 | -1 | -1 | -1
R102_FA30-SF2.5 | 283.5 | 159.6 | 853 | 853 | 126 | 10.5 | 0 | 1.344 | 49.3 | -1 | -1 | -1 | 3700 | 1100 | 780 | -1 | -1 | -1 | -1 | -1 | -1 | -1 | -1
R38_9 | 420 | 140 | 1021 | 842 | 0 | 6.56 | 0 | 9.24 | 62.03 | -1 | -1 | -1 | -1 | -1 | -1 | -1 | -1 | -1 | -1 | -1 | -1 | -1 | -1
R2_80% 75FA-25SL | 83 | 168 | 820 | 932 | 249 | 0 | 83 | 1.69 | 28 | -1 | -1 | 38 | -1 | -1 | -1 | -1 | -1 | -1 | -1 | -1 | -1 | -1 | -1
R24_W/B=0.35_60FA10SF | 154 | 180 | 621 | 980 | 309 | 51 | 0 | 2.056 | 43.43 | -1 | -1 | -1 | 1380 | -1 | -1 | -1 | -1 | -1 | -1 | -1 | -1 | -1 | -1
R109_39 | 466.4 | 219.2 | 1235 | 523 | 116.6 | 43.7 | 58.3 | 5.26 | 58.99 | -1 | -1 | -1 | -1 | -1 | -1 | -1 | -1 | -1 | -1 | -1 | -1 | -1 | -1
R24_W/B=0.3_45FA5SF | 300 | 180 | 595 | 958 | 270 | 30 | 0 | 2.22 | 63.92 | -1 | -1 | -1 | 610 | -1 | -1 | -1 | -1 | -1 | -1 | -1 | -1 | -1 | -1
R28_45FA15SF | 180 | 198 | 828 | 788 | 202.5 | 67.5 | 0 | 4.8 | 44.9 | -1 | -1 | -1 | -1 | 652 | -1 | 190 | -1 | -1 | -1 | -1 | -1 | -1 | -1
R33_M5 | 193 | 114 | 1032 | 836 | 197 | 0 | 0 | 2.6 | 36.8 | -1 | -1 | -1 | -1 | -1 | -1 | -1 | -1 | -1 | -1 | -1 | -1 | -1 | 3
R19_30 | 144 | 192 | 814 | 805 | 133 | 0 | 170 | 8 | 29.87 | -1 | -1 | -1 | -1 | -1 | -1 | -1 | -1 | -1 | -1 | -1 | -1 | -1 | -1
R79_C100_SFA30_SF3 | 340 | 121 | 1205 | 739 | 102 | 10.2 | 0 | 4.2 | 72.25 | -1 | -1 | -1 | -1 | -1 | -1 | -1 | -1 | -1 | -1 | -1 | -1 | -1 | -1
R103_mix C | 206 | 142.5 | 1308 | 697 | 169 | 0 | 0 | 1.5 | 51.935 | 6.5 | 5.3 | -1 | -1 | -1 | -1 | -1 | -1 | -1 | -1 | -1 | -1 | -1 | -1
R87_42 | 293.6 | 185.5 | 687.1 | 763.8 | 176.16 | 29.36 | 0 | 6.4592 | 55.947 | -1 | -1 | -1 | -1 | -1 | -1 | -1 | -1 | -1 | -1 | -1 | -1 | -1 | -1
R132_10 | 332.4 | 214 | 1212 | 520 | 71.3 | 47.5 | 23.8 | 0 | 34.8075 | -1 | -1 | -1 | -1 | -1 | -1 | -1 | -1 | -1 | -1 | -1 | -1 | -1 | -1
R11_SF20 | 478 | 121 | 1119 | 603 | 0 | 120 | 0 | 12 | 102 | -1 | -1 | -1 | -1 | -1 | -1 | -1 | -1 | -1 | -1 | -1 | -1 | -1 | -1
R87_39 | 324.5 | 185.5 | 691.6 | 768.9 | 194.7 | 12.98 | 0 | 7.139 | 54.7825 | -1 | -1 | -1 | -1 | -1 | -1 | -1 | -1 | -1 | -1 | -1 | -1 | -1 | -1
R61_MIX1 | 304.56 | 160 | 1270 | 605 | 84.6 | 33.84 | 126.9 | 3.6 | 44.914 | 4.24 | 5.1 | -1 | -1 | -1 | -1 | -1 | -1 | -1 | -1 | -1 | -1 | -1 | -1
R87_27 | 381.2 | 185.5 | 726.4 | 807.5 | 152.48 | 15.248 | 0 | 8.3864 | 54.723 | -1 | -1 | -1 | -1 | -1 | -1 | -1 | -1 | -1 | -1 | -1 | -1 | -1 | -1
R17_14 | 302 | 202.7 | 974 | 817 | 124.8 | 0 | 0 | 0 | 26.11 | -1 | -1 | -1 | -1 | -1 | -1 | -1 | -1 | -1 | -1 | -1 | -1 | -1 | -1
R111_60GGBFS | 220 | 176 | 924 | 720 | 0 | 0 | 330 | 8.89 | 66.385 | -1 | -1 | -1 | -1 | -1 | -1 | -1 | -1 | -1 | -1 | -1 | -1 | -1 | -1
R136_MPEGandTPEG_S0 | 243 | 126.36 | 996 | 1112 | 0 | 0 | 243 | 14.55 | 55.25 | -1 | 9.8 | -1 | -1 | -1 | -1 | 53 | 98 | 234 | -1 | -1 | -1 | -1 | -1
R67_40 | 314.24 | 185.45 | 690.1 | 767.19 | 188.544 | 18.85 | 0 | 11.475948 | 56.06 | -1 | -1 | -1 | -1 | -1 | -1 | -1 | -1 | -1 | -1 | -1 | -1 | -1 | -1
R42_w/c ratio =0.42_3 | 432 | 201.6 | 1058 | 616 | 48 | 0 | 0 | 12.96 | 31.87 | -1 | 4.74 | -1 | -1 | -1 | -1 | -1 | -1 | -1 | -1 | -1 | -1 | -1 | -1
R61_MIX8 | 219.96 | 160 | 1270 | 605 | 169.2 | 33.84 | 169.2 | 3.6 | 40.596 | 3.19 | 4.8 | -1 | -1 | -1 | -1 | -1 | -1 | -1 | -1 | -1 | -1 | -1 | -1
R109_26 | 466.4 | 195.904 | 1235 | 523 | 58.3 | 29.2 | 58.3 | 4.35 | 67.83 | -1 | -1 | -1 | -1 | -1 | -1 | -1 | -1 | -1 | -1 | -1 | -1 | -1 | -1
R35_M6 | 120 | 160 | 1200 | 600 | 280 | 0 | 0 | 0 | 19.5 | 2.04 | 3.43 | -1 | -1 | -1 | -1 | -1 | -1 | -1 | -1 | -1 | -1 | -1 | -1
R41_SCC-25 | 635 | 247 | 565 | 847 | 0 | 71 | 0 | 2.54 | 62.22 | -1 | 10 | -1 | -1 | -1 | -1 | 400 | 480 | 526 | -1 | -1 | -1 | -1 | -1
R67_52 | 257.57 | 185.45 | 655.3 | 728.51 | 206.056 | 15.454 | 0 | 10.53976 | 51.19 | -1 | -1 | -1 | -1 | -1 | -1 | -1 | -1 | -1 | -1 | -1 | -1 | -1 | -1
R37_G13 | 282 | 95.88 | 1056 | 704 | 94 | 0 | 94 | 0 | 47.68 | -1 | -1 | -1 | -1 | -1 | -1 | 165 | 240 | 307 | 320 | -1 | -1 | -1 | -1
R52_25 | 245 | 85.75 | 1035 | 740 | 105 | 0 | 0 | 6.3 | 31.67 | -1 | -1 | -1 | -1 | -1 | -1 | -1 | -1 | -1 | -1 | -1 | -1 | -1 | -1
R114_M13 | 180 | 171 | 808 | 1204 | 0 | 0 | 270 | 0 | 71 | -1 | -1 | -1 | -1 | -1 | -1 | -1 | -1 | -1 | -1 | -1 | -1 | -1 | -1
R67_41 | 303.93 | 185.45 | 688.59 | 765.51 | 182.358 | 24.31 | 0 | 11.233156 | 56.36 | -1 | -1 | -1 | -1 | -1 | -1 | -1 | -1 | -1 | -1 | -1 | -1 | -1 | -1
R14_w/cm ratio 0.34_2 | 475 | 170 | 1100 | 640 | 0 | 25 | 0 | 17.5 | 55.08 | 5.61 | 8.75 | -1 | -1 | -1 | -1 | -1 | -1 | -1 | -1 | -1 | -1 | -1 | -1
R65_C70F30 | 280 | 152 | 1097 | 731.2 | 120 | 0 | 0 | 0 | 45.9 | 4.93 | 8.35 | 50.67 | -1 | -1 | -1 | -1 | -1 | -1 | -1 | -1 | -1 | -1 | -1
R70_8 | 449.5 | 158 | 1151 | 647 | 0 | 44.5 | 0 | 4.94 | 56.61 | 6.08 | -1 | -1 | -1 | -1 | -1 | -1 | -1 | -1 | -1 | -1 | -1 | -1 | -1
R14_w/cm ratio 0.34_5 | 400 | 170 | 1100 | 640 | 0 | 100 | 0 | 17.5 | 68.85 | 6.05 | 10.87 | -1 | -1 | -1 | -1 | -1 | -1 | -1 | -1 | -1 | -1 | -1 | -1
R54_RA-1 | 350 | 140 | 1002 | 720 | 100 | 0 | 0 | 10.8 | 46.24 | -1 | -1 | 38 | -1 | -1 | -1 | -1 | -1 | -1 | -1 | -1 | -1 | -1 | -1
R52_27 | 245 | 85.75 | 1035 | 740 | 0 | 0 | 105 | 6.3 | 41.5 | -1 | -1 | -1 | -1 | -1 | -1 | -1 | -1 | -1 | -1 | -1 | -1 | -1 | -1
R25_10% SF | 450 | 175 | 685 | 954 | 0 | 50 | 0 | 9 | 69.7 | -1 | -1 | -1 | -1 | -1 | -1 | -1 | -1 | -1 | -1 | -1 | -1 | -1 | -1
R19_81 | 333 | 167 | 996 | 652 | 163 | 0 | 17.5 | 17.9 | 47.28 | -1 | -1 | -1 | -1 | -1 | -1 | -1 | -1 | -1 | -1 | -1 | -1 | -1 | -1
R54_MW-4 | 350 | 180 | 1043 | 678 | 100 | 0 | 0 | 6.8 | 44.2 | -1 | -1 | 15.7 | -1 | -1 | -1 | -1 | -1 | -1 | -1 | -1 | -1 | -1 | -1
R82_PC-M9 | 269 | 134.4 | 1280 | 307 | 38 | 38 | 0 | 0 | 18.19 | 5.25 | 2.54 | -1 | -1 | -1 | -1 | -1 | -1 | -1 | -1 | -1 | -1 | -1 | 4
R69_Q50F15K0G15P0 | 311 | 155 | 1050 | 700 | 66 | 66 | 0 | 0 | 51.85 | -1 | -1 | -1 | -1 | -1 | -1 | -1 | -1 | -1 | -1 | -1 | -1 | -1 | -1
R71_SCC-32.5/67.5 | 154.375 | 190 | 746.8 | 930 | 71.25 | 11.875 | 237.5 | 1.425 | 29.46 | 2.61 | 6.01 | -1 | 196 | -1 | -1 | -1 | -1 | -1 | -1 | -1 | -1 | -1 | -1
R4_PLC4-0.45-30 %FAC | 253.75 | 163 | 1048 | 670 | 108.75 | 0 | 0 | 0 | 35.4 | 3.4338 | -1 | -1 | -1 | -1 | -1 | -1 | -1 | -1 | -1 | -1 | -1 | -1 | -1
R114_M9 | 360 | 171 | 808 | 1204 | 0 | 0 | 90 | 0 | 83 | -1 | -1 | -1 | -1 | -1 | -1 | -1 | -1 | -1 | -1 | -1 | -1 | -1 | -1
R87_22 | 399.2 | 185.5 | 742.3 | 825.2 | 119.76 | 23.952 | 0 | 8.7824 | 55.981 | -1 | -1 | -1 | -1 | -1 | -1 | -1 | -1 | -1 | -1 | -1 | -1 | -1 | -1
R71_SCC-27.5/72.5 | 130.625 | 190 | 686.8 | 908 | 95 | 11.875 | 237.5 | 1.425 | 25.53 | 2.58 | 5.76 | -1 | 480 | -1 | -1 | -1 | -1 | -1 | -1 | -1 | -1 | -1 | -1
R67_24 | 378.63 | 185.45 | 739.27 | 821.85 | 113.589 | 37.86 | 0 | 11.661738 | 56.06 | -1 | -1 | -1 | -1 | -1 | -1 | -1 | -1 | -1 | -1 | -1 | -1 | -1 | -1
R1_S40 | 300 | 150 | 1097 | 673 | 0 | 0 | 200 | 5.5 | 59.5 | 2.75 | -1 | -1 | -1 | -1 | -1 | -1 | -1 | -1 | -1 | -1 | -1 | -1 | -1
R87_34 | 342.6 | 185.5 | 707.5 | 786.5 | 171.3 | 20.556 | 0 | 7.5372 | 58.3525 | -1 | -1 | -1 | -1 | -1 | -1 | -1 | -1 | -1 | -1 | -1 | -1 | -1 | -1
R111_10SF | 495 | 176 | 925 | 720 | 0 | 55 | 0 | 10.67 | 72.76 | -1 | -1 | -1 | -1 | -1 | -1 | -1 | -1 | -1 | -1 | -1 | -1 | -1 | -1
R19_76 | 143.8 | 178.1 | 941.5 | 774.3 | 106.2 | 0 | 136.3 | 7.5 | 26.15 | -1 | -1 | -1 | -1 | -1 | -1 | -1 | -1 | -1 | -1 | -1 | -1 | -1 | -1
R99_30FA | 247 | 197.68 | 1212 | 604 | 106 | 0 | 0 | 0 | 28.475 | -1 | -1 | -1 | -1 | -1 | -1 | -1 | -1 | -1 | -1 | -1 | -1 | -1 | -1
R118_50GGBS | 229 | 160 | 1285 | 500 | 0 | 0 | 228 | 2.75 | 54 | -1 | 7 | 40 | -1 | -1 | -1 | -1 | -1 | -1 | -1 | -1 | -1 | -1 | -1
R29_H50 | 300 | 165 | 723 | 825 | 300 | 0 | 0 | 20.4 | 34.5 | 3.8 | -1 | 23.5 | -1 | -1 | -1 | -1 | -1 | -1 | -1 | -1 | -1 | -1 | -1
R87_33 | 352.9 | 185.5 | 709 | 788.2 | 176.45 | 14.116 | 0 | 7.7638 | 56.9245 | -1 | -1 | -1 | -1 | -1 | -1 | -1 | -1 | -1 | -1 | -1 | -1 | -1 | -1
R92_A_50-75-2 | 130 | 206.7 | 849.4 | 785 | 195 | 0 | 195 | 4.68 | 16.711 | -1 | -1 | -1 | -1 | -1 | -1 | -1 | -1 | -1 | -1 | -1 | -1 | -1 | -1
R71_SCC2 | 225.625 | 190 | 734.2 | 952 | 47.5 | 11.875 | 190 | 1.1875 | 40.4 | -1 | -1 | -1 | -1 | -1 | -1 | -1 | -1 | -1 | -1 | -1 | -1 | -1 | -1
R115_C175GGBS75.0 | 175 | 218 | 1109 | 731 | 0 | 0 | 75 | 0 | 19.975 | -1 | -1 | -1 | -1 | -1 | -1 | -1 | -1 | -1 | -1 | -1 | -1 | -1 | -1
R19_117 | 213.7 | 181.7 | 1065.8 | 785.4 | 24.5 | 0 | 98.1 | 6.9 | 45.71 | -1 | -1 | -1 | -1 | -1 | -1 | -1 | -1 | -1 | -1 | -1 | -1 | -1 | -1
R98_mix5 | 237.5 | 171 | 1130.94 | 679.32 | 114 | 28.5 | 0 | 0 | 52.7 | 3.24 | 4.95 | -1 | -1 | -1 | -1 | -1 | -1 | -1 | -1 | -1 | -1 | -1 | -1
R20_35SF | 330 | 181.5 | 722 | 970 | 192.5 | 27.5 | 0 | 1.21 | 38.34 | -1 | -1 | -1 | -1 | -1 | -1 | -1 | -1 | -1 | -1 | -1 | -1 | -1 | -1
R17_10 | 307 | 193.5 | 968 | 799.5 | 124.8 | 0 | 0 | 0 | 29.33 | -1 | -1 | -1 | -1 | -1 | -1 | -1 | -1 | -1 | -1 | -1 | -1 | -1 | -1
R42_w/c ratio =0.38_3 | 441 | 186.2 | 1078 | 628 | 49 | 0 | 0 | 13.23 | 34 | -1 | 6 | -1 | -1 | -1 | -1 | -1 | -1 | -1 | -1 | -1 | -1 | -1 | -1
R4_PLC1-0.45-35 %slag | 235.62 | 163 | 1048 | 670 | 0 | 0 | 126.88 | 0 | 43 | -1 | -1 | -1 | -1 | -1 | -1 | -1 | -1 | -1 | -1 | -1 | -1 | -1 | -1
R98_mix2 | 247 | 171 | 1130.94 | 679.32 | 114 | 19 | 0 | 0 | 40.8 | 2.78 | 4.18 | -1 | -1 | -1 | -1 | -1 | -1 | -1 | -1 | -1 | -1 | -1 | -1
R63_SL50-SF5 | 189 | 71.82 | 863 | 863 | 0 | 21 | 210 | 2.016 | 34 | -1 | -1 | -1 | 2080 | 990 | 550 | -1 | -1 | -1 | -1 | -1 | -1 | -1 | -1
R70_11 | 390.3 | 158 | 1151 | 647 | 74.1 | 29.6 | 0 | 4.94 | 57.29 | 5.79 | -1 | -1 | -1 | -1 | -1 | -1 | -1 | -1 | -1 | -1 | -1 | -1 | -1
R33_M2 | 195 | 120 | 1041 | 854 | 199 | 0 | 0 | 2.7 | 44 | -1 | -1 | -1 | -1 | -1 | -1 | -1 | -1 | -1 | -1 | -1 | -1 | -1 | 2
R87_2 | 504.8 | 185.5 | 797.5 | 886.6 | 0 | 10.096 | 0 | 11.1056 | 59.3895 | 4.75 | -1 | -1 | 1096 | -1 | -1 | -1 | -1 | -1 | -1 | -1 | -1 | -1 | -1
R54_MW-2 | 350 | 153 | 1087 | 706 | 100 | 0 | 0 | 9.5 | 45.9 | -1 | -1 | 45 | -1 | -1 | -1 | -1 | -1 | -1 | -1 | -1 | -1 | -1 | -1
R27_M45 | 360 | 198 | 855 | 813 | 90 | 0 | 0 | 3.2 | 44.28 | -1 | -1 | -1 | -1 | -1 | -1 | 199 | 404 | -1 | -1 | -1 | -1 | -1 | -1
R37_G12 | 282 | 95.88 | 1056 | 704 | 132 | 0 | 56 | 0 | 46.15 | -1 | -1 | -1 | -1 | -1 | -1 | 178 | 258 | 327 | 340 | -1 | -1 | -1 | -1
R21_20GGBFS | 400 | 191 | 594 | 1069 | 0 | 0 | 100 | 2.1 | 38.335 | -1 | -1 | -1 | -1 | -1 | -1 | -1 | -1 | -1 | -1 | -1 | -1 | -1 | -1
R2_80% 50FA-50SL | 83 | 168 | 820 | 932 | 166 | 0 | 166 | 1.69 | 41.4 | -1 | -1 | 41.5 | -1 | -1 | -1 | -1 | -1 | -1 | -1 | -1 | -1 | -1 | -1
R58-B5 | 484.84 | 158 | 1029 | 686 | 0 | 42.16 | 0 | 10.54 | 76.33 | -1 | -1 | -1 | -1 | -1 | -1 | -1 | -1 | -1 | -1 | -1 | -1 | -1 | -1
R3_A-100-75-3 | 130 | 214.9 | 832 | 785 | 156 | 78 | 156 | 7.57 | 36.34 | 2.89 | -1 | -1 | -1 | -1 | -1 | -1 | 440 | 550 | 551 | -1 | -1 | -1 | -1
R76_RAC-SF | 384.85 | 151.35 | 1144.6 | 906.5 | 0 | 47.57 | 0 | 5.19 | 64.6 | 5 | 7.8 | 42 | 440 | -1 | -1 | -1 | -1 | -1 | -1 | -1 | -1 | -1 | -1
R70_5 | 370.5 | 158 | 1151 | 647 | 123.5 | 0 | 0 | 4.94 | 51.17 | 5.57 | -1 | -1 | -1 | -1 | -1 | -1 | -1 | -1 | -1 | -1 | -1 | -1 | -1
R115_C210GGBS45.0 | 210 | 219 | 1106 | 729 | 0 | 0 | 45 | 0 | 20.06 | -1 | -1 | -1 | -1 | -1 | -1 | -1 | -1 | -1 | -1 | -1 | -1 | -1 | -1
R27_M53 | 382.5 | 198 | 858 | 816 | 0 | 67.5 | 0 | 7.76 | 60.43 | -1 | -1 | -1 | -1 | -1 | -1 | 225 | 443 | -1 | -1 | -1 | -1 | -1 | -1
F80_Seattle SL_1 | 379.2 | 168 | 820 | 807 | 0 | 0 | 94.8 | 1.69 | 71.8 | -1 | -1 | -1 | -1 | -1 | -1 | -1 | -1 | -1 | -1 | -1 | -1 | -1 | -1
R39_TBSCC1 | 437 | 204 | 785 | 908 | 51 | 0 | 0 | 10.736 | 34.85 | 3.73 | 5.3 | 26.9 | 740 | -1 | -1 | -1 | -1 | -1 | -1 | -1 | -1 | -1 | -1
R67_9 | 479.08 | 185.45 | 773.11 | 859.47 | 47.908 | 19.16 | 0 | 12.015256 | 53.52 | -1 | -1 | -1 | -1 | -1 | -1 | -1 | -1 | -1 | -1 | -1 | -1 | -1 | -1
R90_FA20SF05 | 348.75 | 200 | 737 | 937.5 | 93 | 23.85 | 0 | 3.72 | 31.875 | 3.51 | 4.77 | -1 | -1 | -1 | -1 | -1 | -1 | -1 | -1 | -1 | -1 | -1 | -1
R19_58 | 310 | 168 | 914 | 651 | 111 | 0 | 143 | 22 | 33.69 | -1 | -1 | -1 | -1 | -1 | -1 | -1 | -1 | -1 | -1 | -1 | -1 | -1 | -1
R97_2_BS30+FA30 | 182 | 155 | 1069 | 661 | 137 | 0 | 137 | 0 | 45.8 | 4 | -1 | 24.1 | -1 | -1 | -1 | -1 | -1 | -1 | -1 | -1 | -1 | -1 | -1
R67_35 | 332.27 | 185.45 | 705.99 | 784.85 | 166.135 | 26.58 | 0 | 11.54967 | 58.72 | -1 | -1 | -1 | -1 | -1 | -1 | -1 | -1 | -1 | -1 | -1 | -1 | -1 | -1
R35_M8 | 200 | 156 | 1200 | 600 | 200 | 0 | 0 | 0 | 41.26 | 3.69 | 5.01 | -1 | -1 | -1 | -1 | -1 | -1 | -1 | -1 | -1 | -1 | -1 | -1
R17_15 | 312.5 | 182.4 | 1040 | 734 | 124.6 | 0 | 0 | 0 | 40.08 | -1 | -1 | -1 | -1 | -1 | -1 | -1 | -1 | -1 | -1 | -1 | -1 | -1 | -1
R86_M4 | 227.5 | 140 | 1314.2 | 744.3 | 87.5 | 35 | 0 | 3.5 | 32.1725 | 4.13 | -1 | -1 | -1 | -1 | -1 | -1 | -1 | -1 | -1 | -1 | -1 | -1 | -1
R71_SCC18 | 118.75 | 190 | 722.7 | 937.1 | 95 | 23.75 | 237.5 | 1.425 | 31.1 | -1 | -1 | -1 | -1 | -1 | -1 | -1 | -1 | -1 | -1 | -1 | -1 | -1 | -1
R51_40%FA | 300 | 190 | 735 | 910 | 200 | 0 | 0 | 6.75 | 38.25 | -1 | -1 | -1 | -1 | -1 | -1 | -1 | -1 | -1 | -1 | -1 | -1 | -1 | -1
R58-B6 | 474.3 | 158 | 1029 | 686 | 0 | 52.7 | 0 | 10.54 | 76.67 | -1 | -1 | -1 | -1 | -1 | -1 | -1 | -1 | -1 | -1 | -1 | -1 | -1 | -1
R42_w/c ratio =0.34_3 | 450 | 170 | 1100 | 640 | 50 | 0 | 0 | 13.5 | 42.16 | -1 | 6.65 | -1 | -1 | -1 | -1 | -1 | -1 | -1 | -1 | -1 | -1 | -1 | -1
R130_SF10 | 405 | 126 | 1125 | 675 | 0 | 45 | 0 | 14 | 96.815 | -1 | -1 | 47.06 | -1 | -1 | -1 | -1 | -1 | -1 | -1 | -1 | -1 | -1 | -1
R2_90% 25FA-75SL | 41.5 | 168 | 820 | 932 | 93.375 | 0 | 280.125 | 1.69 | 47.2 | -1 | -1 | 39.7 | -1 | -1 | -1 | -1 | -1 | -1 | -1 | -1 | -1 | -1 | -1
R14_w/cm ratio 0.42_2 | 456 | 201.6 | 1058 | 616 | 0 | 24 | 0 | 16.8 | 42.67 | 4.4 | 6.8 | -1 | -1 | -1 | -1 | -1 | -1 | -1 | -1 | -1 | -1 | -1 | -1
F80_St.Mary's SL_4 | 94.8 | 168 | 820 | 807 | 0 | 0 | 379.2 | 1.69 | 51 | -1 | -1 | -1 | -1 | -1 | -1 | -1 | -1 | -1 | -1 | -1 | -1 | -1 | -1
R87_11 | 458.5 | 185.5 | 770.1 | 856.1 | 45.85 | 36.68 | 0 | 10.087 | 54.8675 | -1 | -1 | -1 | -1 | -1 | -1 | -1 | -1 | -1 | -1 | -1 | -1 | -1 | -1
R134_20FA | 440 | 137.5 | 848.8 | 848.8 | 110 | 0 | 0 | 22.3 | 55.25 | -1 | -1 | -1 | -1 | -1 | -1 | -1 | -1 | -1 | -1 | -1 | -1 | -1 | -1
R19_3 | 167 | 185 | 898 | 636 | 195 | 0 | 187 | 7 | 23.89 | -1 | -1 | -1 | -1 | -1 | -1 | -1 | -1 | -1 | -1 | -1 | -1 | -1 | -1
R98_mix4 | 275.5 | 171 | 1130.94 | 679.32 | 76 | 28.5 | 0 | 0 | 49.3 | 3.15 | 4.8 | -1 | -1 | -1 | -1 | -1 | -1 | -1 | -1 | -1 | -1 | -1 | -1
R87_23 | 388.9 | 185.5 | 740.8 | 823.5 | 116.67 | 31.112 | 0 | 8.5558 | 56.4315 | -1 | -1 | -1 | -1 | -1 | -1 | -1 | -1 | -1 | -1 | -1 | -1 | -1 | -1
R132_15 | 332.4 | 214 | 1212 | 520 | 23.8 | 71.3 | 47.5 | 0 | 42.6955 | -1 | -1 | -1 | -1 | -1 | -1 | -1 | -1 | -1 | -1 | -1 | -1 | -1 | -1
R134_30S | 385 | 137.5 | 790.2 | 790.2 | 0 | 0 | 165 | 21.2 | 70.125 | -1 | -1 | -1 | -1 | -1 | -1 | -1 | -1 | -1 | -1 | -1 | -1 | -1 | -1
R46_C | 360 | 156 | 1134 | 610 | 0 | 60 | 180 | 5.76 | 88.4 | 6.14 | -1 | -1 | -1 | -1 | -1 | -1 | 65 | 77 | 92 | 290 | 400 | 401 | -1
R18_9 | 350 | 180 | 937 | 790 | 150 | 0 | 0 | 4.858 | 45.31 | -1 | -1 | -1 | -1 | -1 | -1 | -1 | -1 | -1 | -1 | -1 | -1 | -1 | -1
R19_114 | 164 | 197 | 961 | 641 | 128 | 0 | 163 | 8 | 27.23 | -1 | -1 | -1 | -1 | -1 | -1 | -1 | -1 | -1 | -1 | -1 | -1 | -1 | -1
R36_w-c0.34_F30 | 280 | 136 | 1270 | 618 | 120 | 0 | 0 | 2 | 48.96 | -1 | 4.81 | -1 | -1 | -1 | -1 | -1 | 550 | -1 | -1 | -1 | -1 | -1 | -1
R109_59 | 466.4 | 228.544 | 1235 | 523 | 116.6 | 72.9 | 58.3 | 5.72 | 57.8 | -1 | -1 | -1 | -1 | -1 | -1 | -1 | -1 | -1 | -1 | -1 | -1 | -1 | -1
R109_23 | 466.4 | 195.904 | 1235 | 523 | 0 | 29.2 | 116.6 | 4.7 | 65.45 | -1 | -1 | -1 | -1 | -1 | -1 | -1 | -1 | -1 | -1 | -1 | -1 | -1 | -1
R109_5 | 524.7 | 186.56 | 1235 | 523 | 58.3 | 0 | 0 | 4.1 | 59.075 | -1 | -1 | -1 | -1 | -1 | -1 | -1 | -1 | -1 | -1 | -1 | -1 | -1 | -1
R38_5 | 429 | 140 | 1024 | 844 | 0 | 7.04 | 0 | 9.44 | 61.63 | -1 | -1 | -1 | -1 | -1 | -1 | -1 | -1 | -1 | -1 | -1 | -1 | -1 | -1
R91_100-50-3 | 257 | 216.8 | 754 | 800 | 102 | 52 | 102 | 4.1 | 35.309 | -1 | -1 | -1 | -1 | -1 | -1 | -1 | -1 | -1 | -1 | -1 | -1 | -1 | -1
R33_M8 | 193 | 116 | 1126 | 850 | 196 | 0 | 0 | 1.9 | 42.2 | -1 | -1 | -1 | -1 | -1 | -1 | -1 | -1 | -1 | -1 | -1 | -1 | -1 | 3
R17_18 | 148 | 158.4 | 1002 | 830 | 124.8 | 0 | 0 | 16 | 19.95 | -1 | -1 | -1 | -1 | -1 | -1 | -1 | -1 | -1 | -1 | -1 | -1 | -1 | -1
R2_80% 25FA-75SL | 83 | 168 | 820 | 932 | 83 | 0 | 249 | 1.69 | 63 | -1 | -1 | 40 | -1 | -1 | -1 | -1 | -1 | -1 | -1 | -1 | -1 | -1 | -1
R91_100-75-3 | 128 | 216.8 | 754 | 800 | 154 | 76 | 154 | 4.1 | 26.2905 | -1 | -1 | -1 | -1 | -1 | -1 | -1 | -1 | -1 | -1 | -1 | -1 | -1 | -1
R39_TBSCC10 | 360 | 204 | 785 | 908 | 129 | 0 | 0 | 10.758 | 35 | 4.73 | 6 | 29 | 480 | -1 | -1 | -1 | -1 | -1 | -1 | -1 | -1 | -1 | -1
R54_RA-3 | 350 | 167 | 963 | 692 | 100 | 0 | 0 | 8.1 | 35.7 | -1 | -1 | 23 | -1 | -1 | -1 | -1 | -1 | -1 | -1 | -1 | -1 | -1 | -1
R108_10/30_1 | 270 | 189 | 778 | 979.4 | 0 | 45 | 135 | 1.8 | 40 | 3.63 | 5 | 25.36 | 99 | -1 | -1 | -1 | -1 | -1 | -1 | -1 | -1 | -1 | -1
R87_50 | 278.2 | 185.5 | 658.3 | 731.9 | 222.56 | 5.564 | 0 | 6.1204 | 50.116 | -1 | -1 | -1 | -1 | -1 | -1 | -1 | -1 | -1 | -1 | -1 | -1 | -1 | -1
R109_24 | 408.1 | 195.904 | 1235 | 523 | 0 | 29.2 | 174.9 | 4.65 | 62.9 | -1 | -1 | -1 | -1 | -1 | -1 | -1 | -1 | -1 | -1 | -1 | -1 | -1 | -1
R86_M2 | 227.5 | 140 | 1314.2 | 744.3 | 87.5 | 0 | 35 | 3.5 | 34.952 | 4.21 | -1 | -1 | -1 | -1 | -1 | -1 | -1 | -1 | -1 | -1 | -1 | -1 | -1
R126_M2B | 435 | 154 | 1098 | 772 | 0 | 65.2 | 0 | 4.31 | 44.625 | -1 | -1 | -1 | -1 | -1 | -1 | -1 | -1 | -1 | -1 | -1 | -1 | -1 | -1
R19_96 | 153 | 178 | 1002 | 689 | 113 | 0 | 145 | 8 | 25.56 | -1 | -1 | -1 | -1 | -1 | -1 | -1 | -1 | -1 | -1 | -1 | -1 | -1 | -1
R67_48 | 265.3 | 185.45 | 669.68 | 744.49 | 185.71 | 26.53 | 0 | 10.50588 | 52.67 | -1 | -1 | -1 | -1 | -1 | -1 | -1 | -1 | -1 | -1 | -1 | -1 | -1 | -1
R19_38 | 153 | 178 | 867 | 824 | 113 | 0 | 145 | 8 | 26.23 | -1 | -1 | -1 | -1 | -1 | -1 | -1 | -1 | -1 | -1 | -1 | -1 | -1 | -1
R3_A-50-50-3 | 260 | 206.7 | 849.4 | 785 | 104 | 52 | 104 | 6.76 | 34.26 | -1 | -1 | -1 | -1 | -1 | -1 | -1 | -1 | -1 | -1 | -1 | -1 | -1 | -1
R28_30FA30S | 180 | 198 | 845 | 803 | 135 | 0 | 135 | 2.8 | 60.6 | -1 | -1 | -1 | -1 | 605 | -1 | 200 | -1 | -1 | -1 | -1 | -1 | -1 | -1
R132_9 | 380 | 214 | 1212 | 520 | 47.5 | 47.5 | 0 | 0 | 36.3885 | -1 | -1 | -1 | -1 | -1 | -1 | -1 | -1 | -1 | -1 | -1 | -1 | -1 | -1
R19_42 | 173.8 | 172.3 | 1007.2 | 746.6 | 159.9 | 0 | 93.4 | 9.7 | 37.81 | -1 | -1 | -1 | -1 | -1 | -1 | -1 | -1 | -1 | -1 | -1 | -1 | -1 | -1
R4_PLC2-0.45-20 %FAF | 290 | 163 | 1048 | 670 | 72.5 | 0 | 0 | 0 | 36 | -1 | -1 | -1 | -1 | -1 | -1 | -1 | -1 | -1 | -1 | -1 | -1 | -1 | -1
R66_TFS-8 | 234.72 | 179 | 1109 | 675 | 65.2 | 26.08 | 0 | 0 | 28.9 | -1 | -1 | -1 | -1 | -1 | -1 | -1 | -1 | -1 | -1 | -1 | -1 | -1 | -1
R89_50RCA-25-10 | 300.7 | 271.7 | 813 | 631 | 0 | 46.3 | 116 | 0 | 31.535 | -1 | -1 | -1 | -1 | -1 | -1 | -1 | -1 | -1 | -1 | -1 | -1 | -1 | -1
R33_M1 | 231 | 119 | 1047 | 852 | 156 | 0 | 0 | 3.2 | 55.3 | -1 | -1 | -1 | -1 | -1 | -1 | -1 | -1 | -1 | -1 | -1 | -1 | -1 | 1
R109_46 | 466.4 | 205.216 | 1235 | 523 | 58.3 | 58.3 | 58.3 | 5.14 | 71.825 | -1 | -1 | -1 | -1 | -1 | -1 | -1 | -1 | -1 | -1 | -1 | -1 | -1 | -1
R134_50FA | 275 | 137.5 | 824 | 824 | 275 | 0 | 0 | 19.5 | 44.2 | -1 | -1 | -1 | -1 | -1 | -1 | -1 | -1 | -1 | -1 | -1 | -1 | -1 | -1
R58-C8 | 421.6 | 158 | 1029 | 686 | 52.7 | 52.7 | 0 | 10.54 | 64.09 | -1 | -1 | -1 | -1 | -1 | -1 | -1 | -1 | -1 | -1 | -1 | -1 | -1 | -1
R120_MA15 | 459 | 156.06 | 817.56 | 828.36 | 0 | 0 | 81 | 4.32 | 51 | -1 | -1 | -1 | -1 | -1 | -1 | -1 | -1 | -1 | -1 | -1 | -1 | -1 | -1
R53_SF7.5 | 449 | 145 | 1140.678 | 673 | 0 | 36 | 0 | 6.0615 | 99.705 | -1 | -1 | -1 | -1 | -1 | -1 | -1 | -1 | -1 | -1 | -1 | -1 | -1 | -1
R111_20FA | 440 | 176 | 917 | 714 | 110 | 0 | 0 | 7.43 | 59.33 | -1 | -1 | -1 | -1 | -1 | -1 | -1 | -1 | -1 | -1 | -1 | -1 | -1 | -1
R102_SF10 | 378 | 159.6 | 869 | 869 | 0 | 42 | 0 | 2.352 | 68 | -1 | -1 | -1 | 1250 | 720 | 450 | -1 | -1 | -1 | -1 | -1 | -1 | -1 | -1
R109_18 | 466.4 | 191.232 | 1235 | 523 | 116.6 | 14.6 | 0 | 4.19 | 61.625 | -1 | -1 | -1 | -1 | -1 | -1 | -1 | -1 | -1 | -1 | -1 | -1 | -1 | -1
R116_GGFAC | 300 | 140 | 1140 | 647 | 125 | 0 | 75 | 2 | 68.51 | -1 | -1 | -1 | -1 | -1 | -1 | -1 | -1 | -1 | -1 | -1 | -1 | -1 | -1
R67_51 | 267.87 | 185.45 | 656.81 | 730.18 | 214.296 | 10.71 | 0 | 10.843272 | 50.3 | -1 | -1 | -1 | -1 | -1 | -1 | -1 | -1 | -1 | -1 | -1 | -1 | -1 | -1
R17_21 | 299.8 | 211.5 | 878.2 | 727.6 | 124.8 | 0 | 0 | 9.9 | 25.81 | -1 | -1 | -1 | -1 | -1 | -1 | -1 | -1 | -1 | -1 | -1 | -1 | -1 | -1
R85_G30/SF12 | 429 | 151 | 1072 | 509 | 0 | 89 | 222 | 9.62 | 118.915 | 8.12 | 12.79 | -1 | 297 | -1 | -1 | -1 | -1 | -1 | -1 | -1 | -1 | -1 | -1
R108_10/10_1 | 360 | 189 | 780.2 | 982.4 | 0 | 45 | 45 | 1.8 | 42.3 | 4.01 | 5.09 | 37.4 | 160 | -1 | -1 | -1 | -1 | -1 | -1 | -1 | -1 | -1 | -1
R69_Q50F15K15G0P0 | 311 | 155 | 1060 | 706 | 66 | 0 | 66 | 0 | 49.72 | -1 | -1 | -1 | -1 | -1 | -1 | -1 | -1 | -1 | -1 | -1 | -1 | -1 | -1
R109_38 | 466.4 | 200.544 | 1235 | 523 | 116.6 | 43.7 | 0 | 5.15 | 65.875 | -1 | -1 | -1 | -1 | -1 | -1 | -1 | -1 | -1 | -1 | -1 | -1 | -1 | -1
R71_SCC-25/75 | 118.75 | 180.5 | 686.4 | 907.4 | 71.25 | 23.75 | 237.5 | 1.579375 | 25.15 | 2.48 | 5.66 | -1 | 300 | -1 | -1 | -1 | -1 | -1 | -1 | -1 | -1 | -1 | -1
R80_Boardman FA_2 | 286 | 168 | 820 | 807 | 188 | 0 | 0 | 1.69 | 83.5 | -1 | -1 | -1 | -1 | -1 | -1 | -1 | -1 | -1 | -1 | -1 | -1 | -1 | -1
R17_13 | 238 | 185.2 | 1118 | 789 | 124.8 | 0 | 0 | 0 | 16.84 | -1 | -1 | -1 | -1 | -1 | -1 | -1 | -1 | -1 | -1 | -1 | -1 | -1 | -1
R120_MS5 | 513 | 174.42 | 817.56 | 828.36 | 0 | 27 | 0 | 5.4 | 48.875 | -1 | -1 | -1 | -1 | -1 | -1 | -1 | -1 | -1 | -1 | -1 | -1 | -1 | -1
R37_G10 | 414 | 140.76 | 1056 | 704 | 0 | 0 | 56 | 0 | 48.45 | -1 | -1 | -1 | -1 | -1 | -1 | 237 | 340 | 440 | 460 | -1 | -1 | -1 | -1
R97_3_BS65+SF5 | 137 | 155 | 1083 | 670 | 0 | 28 | 296 | 0 | 72.5 | 4.9 | -1 | 30.7 | -1 | -1 | -1 | -1 | -1 | -1 | -1 | -1 | -1 | -1 | -1
R109_25 | 524.7 | 195.904 | 1235 | 523 | 58.3 | 29.2 | 0 | 4.5 | 62.475 | -1 | -1 | -1 | -1 | -1 | -1 | -1 | -1 | -1 | -1 | -1 | -1 | -1 | -1
R13_W35SF6 | 441 | 164 | 1115 | 653 | 0 | 28 | 0 | 2.9 | 73.9 | -1 | -1 | -1 | -1 | -1 | -1 | -1 | -1 | -1 | -1 | -1 | -1 | -1 | -1
R43_FA30 | 322 | 161 | 1085.2 | 693.81 | 138 | 0 | 0 | 1.104 | 51 | 4.5 | -1 | 27.9 | -1 | -1 | -1 | 160 | 310 | -1 | -1 | -1 | -1 | -1 | -1
R114_M5 | 270 | 111.6 | 833 | 1249 | 0 | 0 | 90 | 0 | 65 | -1 | -1 | -1 | -1 | -1 | -1 | -1 | -1 | -1 | -1 | -1 | -1 | -1 | -1
R98_mix8 | 228 | 171 | 1130.94 | 679.32 | 114 | 38 | 0 | 0 | 43.35 | 3.1 | 4.4 | -1 | -1 | -1 | -1 | -1 | -1 | -1 | -1 | -1 | -1 | -1 | -1
R4_PLC7-0.45-35 %slag | 235.62 | 163 | 1048 | 670 | 0 | 0 | 126.88 | 0 | 39.5 | 3.91 | -1 | -1 | -1 | -1 | -1 | -1 | -1 | -1 | -1 | -1 | -1 | -1 | -1
R17_12 | 295 | 185.3 | 1069 | 769.4 | 124.8 | 0 | 0 | 0 | 27.19 | -1 | -1 | -1 | -1 | -1 | -1 | -1 | -1 | -1 | -1 | -1 | -1 | -1 | -1
R27_M49 | 270 | 198 | 863 | 821 | 0 | 0 | 180 | 3.44 | 49.3 | -1 | -1 | -1 | -1 | -1 | -1 | 221 | 356 | -1 | -1 | -1 | -1 | -1 | -1
R132_6 | 427.4 | 214 | 1212 | 520 | 0 | 23.8 | 23.8 | 0 | 42.7465 | -1 | -1 | -1 | -1 | -1 | -1 | -1 | -1 | -1 | -1 | -1 | -1 | -1 | -1
R19_20 | 160 | 203 | 829 | 710 | 146 | 0 | 188 | 11 | 32.84 | -1 | -1 | -1 | -1 | -1 | -1 | -1 | -1 | -1 | -1 | -1 | -1 | -1 | -1
R128_GS40 | 270 | 157.5 | 1105.5 | 737 | 0 | 0 | 180 | 3 | 26.4 | -1 | -1 | -1 | -1 | -1 | -1 | -1 | -1 | -1 | -1 | -1 | -1 | -1 | -1
R97_1_BS50 | 194 | 155 | 1054 | 769 | 0 | 0 | 194 | 0 | 48.9 | 4.1 | -1 | 24.2 | -1 | -1 | -1 | -1 | -1 | -1 | -1 | -1 | -1 | -1 | -1
R1_F15S40 | 225 | 150 | 1097 | 673 | 75 | 0 | 200 | 5 | 55.25 | 2.37 | -1 | -1 | -1 | -1 | -1 | -1 | -1 | -1 | -1 | -1 | -1 | -1 | -1
R87_45 | 296.2 | 185.5 | 674.2 | 749.5 | 207.34 | 11.848 | 0 | 6.5164 | 51.9095 | -1 | -1 | -1 | -1 | -1 | -1 | -1 | -1 | -1 | -1 | -1 | -1 | -1 | -1
R115_C175GGBS275.0 | 175 | 248 | 948 | 624 | 0 | 0 | 275 | 0 | 21.335 | -1 | -1 | -1 | -1 | -1 | -1 | -1 | -1 | -1 | -1 | -1 | -1 | -1 | -1
R90_SF20 | 372 | 200 | 737 | 937.5 | 0 | 93 | 0 | 3.72 | 35.105 | 3.52 | 4.65 | -1 | -1 | -1 | -1 | -1 | -1 | -1 | -1 | -1 | -1 | -1 | -1
R30_Mix-V | 420 | 151.2 | 1102 | 675 | 0 | 0 | 42 | 3.36 | 61.78 | -1 | -1 | 33.173 | -1 | -1 | -1 | -1 | -1 | -1 | -1 | -1 | -1 | -1 | -1
R19_66 | 144 | 178 | 941 | 774 | 106 | 0 | 136 | 7 | 26.14 | -1 | -1 | -1 | -1 | -1 | -1 | -1 | -1 | -1 | -1 | -1 | -1 | -1 | -1
R75_FC20PP | 330 | 173.46 | 1198 | 798 | 83 | 0 | 0 | 1.45 | 46.32 | 3.88 | 5.28 | 37.1 | -1 | -1 | -1 | -1 | -1 | -1 | -1 | -1 | -1 | -1 | -1
R111_45GGBFS15SF | 220 | 176 | 912 | 710 | 0 | 82.5 | 247.5 | 10.22 | 71.825 | -1 | -1 | -1 | -1 | -1 | -1 | -1 | -1 | -1 | -1 | -1 | -1 | -1 | -1
R72_A 100-75-3 | 135.5 | 208.36 | 739 | 819 | 162.6 | 81.3 | 162.6 | 8.13 | 35.06 | -1 | -1 | 32.31 | -1 | -1 | -1 | 190 | 290 | 500 | 515 | 158 | 505 | 631 | -1
R126_M3C | 435 | 154 | 1098 | 772 | 0 | 0 | 174 | 4.31 | 42.415 | -1 | -1 | -1 | -1 | -1 | -1 | -1 | -1 | -1 | -1 | -1 | -1 | -1 | -1
R51_30%FA | 350 | 190 | 735 | 910 | 150 | 0 | 0 | 6.75 | 39.1 | -1 | -1 | -1 | -1 | -1 | -1 | -1 | -1 | -1 | -1 | -1 | -1 | -1 | -1
R24_W/B=0.3_60FA10SF | 180 | 180 | 595 | 908 | 360 | 60 | 0 | 2.28 | 52.02 | -1 | -1 | -1 | 515 | -1 | -1 | -1 | -1 | -1 | -1 | -1 | -1 | -1 | -1
R109_54 | 408.1 | 209.888 | 1235 | 523 | 0 | 72.9 | 174.9 | 5.68 | 59.5 | -1 | -1 | -1 | -1 | -1 | -1 | -1 | -1 | -1 | -1 | -1 | -1 | -1 | -1
R19_75 | 156 | 221 | 854 | 614 | 187 | 0 | 178 | 7 | 29.41 | -1 | -1 | -1 | -1 | -1 | -1 | -1 | -1 | -1 | -1 | -1 | -1 | -1 | -1
R17_11 | 290 | 192.2 | 936 | 755 | 124.8 | 0 | 0 | 0 | 46.29 | -1 | -1 | -1 | -1 | -1 | -1 | -1 | -1 | -1 | -1 | -1 | -1 | -1 | -1
R33_M4 | 229 | 115 | 1040 | 827 | 154 | 0 | 0 | 2.8 | 44.6 | -1 | -1 | -1 | -1 | -1 | -1 | -1 | -1 | -1 | -1 | -1 | -1 | -1 | 2
R53_SF15 | 412 | 145 | 1143.86 | 652 | 0 | 73 | 0 | 7.21 | 102.68 | -1 | -1 | -1 | -1 | -1 | -1 | -1 | -1 | -1 | -1 | -1 | -1 | -1 | -1
R134_25FA25S | 275 | 137.5 | 783.1 | 783.1 | 137.5 | 0 | 137.5 | 18.4 | 62.9 | -1 | -1 | -1 | -1 | -1 | -1 | -1 | -1 | -1 | -1 | -1 | -1 | -1 | -1
R126_M2C | 435 | 154 | 1098 | 772 | 0 | 87 | 0 | 4.31 | 45.645 | -1 | -1 | -1 | -1 | -1 | -1 | -1 | -1 | -1 | -1 | -1 | -1 | -1 | -1
R39_TBSCC14 | 321 | 204 | 785 | 908 | 154 | 0 | 0 | 10.45 | 27.2 | 2.95 | 4.75 | 25.9 | 400 | -1 | -1 | -1 | -1 | -1 | -1 | -1 | -1 | -1 | -1
R81_C-SF-S-5% | 332 | 92.96 | 1504 | 75.2 | 0 | 17.5 | 0 | 4.375 | 27.2 | 2 | 5.8 | -1 | -1 | -1 | -1 | -1 | -1 | -1 | -1 | -1 | -1 | -1 | -1
R35_M7 | 200 | 172 | 1200 | 600 | 200 | 0 | 0 | 5.6 | 34.98 | 3.19 | 4.45 | -1 | -1 | -1 | -1 | -1 | -1 | -1 | -1 | -1 | -1 | -1 | -1
R115_C280GGBS60.0 | 280 | 231 | 1041 | 686 | 0 | 0 | 60 | 0 | 28.645 | -1 | -1 | -1 | -1 | -1 | -1 | -1 | -1 | -1 | -1 | -1 | -1 | -1 | -1
R104_C25/30SL | 340 | 188 | 800 | 825 | 0 | 0 | 135 | 6.1275 | 36.55 | -1 | -1 | -1 | -1 | -1 | -1 | -1 | -1 | -1 | -1 | -1 | -1 | -1 | -1
R17_7 | 194.7 | 171.5 | 998 | 901.8 | 124.8 | 0 | 0 | 7.5 | 39.27 | -1 | -1 | -1 | -1 | -1 | -1 | -1 | -1 | -1 | -1 | -1 | -1 | -1 | -1
R27_M48 | 360 | 198 | 866 | 823 | 0 | 0 | 90 | 3.7 | 50.15 | -1 | -1 | -1 | -1 | -1 | -1 | 199 | 423 | -1 | -1 | -1 | -1 | -1 | -1
R85_G10/SF12 | 577 | 151 | 1078 | 511 | 0 | 89 | 74 | 9.62 | 116.28 | 7.82 | 11.67 | -1 | 370 | -1 | -1 | -1 | -1 | -1 | -1 | -1 | -1 | -1 | -1
R125_M-1 | 360 | 203 | 1040 | 482 | 0 | 0 | 90 | 4.95 | 28.7 | 2.95 | -1 | 12.5 | -1 | -1 | -1 | -1 | -1 | -1 | -1 | -1 | -1 | -1 | -1
R54_RA-4 | 350 | 180 | 943 | 678 | 100 | 0 | 0 | 6.8 | 32.72 | -1 | -1 | 15 | -1 | -1 | -1 | -1 | -1 | -1 | -1 | -1 | -1 | -1 | -1
R32_50S-60 | 175 | 210 | 952 | 883 | 0 | 0 | 175 | 0 | 43.605 | -1 | -1 | -1 | 703 | 372 | -1 | -1 | -1 | -1 | -1 | -1 | -1 | -1 | -1
R18_15 | 300 | 200 | 988 | 710 | 150 | 50 | 0 | 3.6315 | 40.46 | -1 | -1 | -1 | -1 | -1 | -1 | -1 | -1 | -1 | -1 | -1 | -1 | -1 | -1
R99_20FA | 284 | 198.8 | 1219 | 607 | 71 | 0 | 0 | 0 | 31.875 | -1 | -1 | -1 | -1 | -1 | -1 | -1 | -1 | -1 | -1 | -1 | -1 | -1 | -1
R109_28 | 466.4 | 195.904 | 1235 | 523 | 116.6 | 29.2 | 0 | 4.2 | 64.6 | -1 | -1 | -1 | -1 | -1 | -1 | -1 | -1 | -1 | -1 | -1 | -1 | -1 | -1
R47_GGBFS50 | 175 | 175 | 1021 | 830 | 0 | 0 | 175 | 3.5 | 31.36 | 2.28 | -1 | -1 | 649 | -1 | 415 | -1 | -1 | -1 | -1 | -1 | -1 | -1 | -1
R17_4 | 190.3 | 165.3 | 1079 | 798.9 | 124.8 | 0 | 0 | 9.9 | 26.67 | -1 | -1 | -1 | -1 | -1 | -1 | -1 | -1 | -1 | -1 | -1 | -1 | -1 | -1
R67_2 | 504.84 | 185.45 | 797.49 | 886.58 | 0 | 10.1 | 0 | 11.32868 | 59.39 | -1 | -1 | -1 | -1 | -1 | -1 | -1 | -1 | -1 | -1 | -1 | -1 | -1 | -1
R87_12 | 448.2 | 185.5 | 768.6 | 854.4 | 44.82 | 44.82 | 0 | 9.8604 | 54.536 | -1 | -1 | -1 | -1 | -1 | -1 | -1 | -1 | -1 | -1 | -1 | -1 | -1 | -1
R19_10 | 237 | 247 | 853 | 695 | 71 | 0 | 92 | 6 | 28.63 | -1 | -1 | -1 | -1 | -1 | -1 | -1 | -1 | -1 | -1 | -1 | -1 | -1 | -1
R73_RCA50 | 138 | 200.7 | 1048 | 660 | 92 | 46 | 184 | 1.84 | 42.2 | 3.05 | 4.78 | 31.8 | -1 | -1 | -1 | -1 | -1 | -1 | -1 | -1 | -1 | -1 | -1
R19_92 | 250 | 159 | 860 | 800 | 95 | 0 | 180 | 9.5 | 67.87 | -1 | -1 | -1 | -1 | -1 | -1 | -1 | -1 | -1 | -1 | -1 | -1 | -1 | -1
R19_106 | 355 | 145 | 967 | 871 | 97 | 0 | 19 | 12.3 | 55.45 | -1 | -1 | -1 | -1 | -1 | -1 | -1 | -1 | -1 | -1 | -1 | -1 | -1 | -1
R117_20BFS | 288 | 190.8 | 1108 | 673.5 | 0 | 0 | 72 | 0 | 31.5435 | -1 | -1 | -1 | -1 | -1 | -1 | -1 | -1 | -1 | -1 | -1 | -1 | -1 | -1
R27_M46 | 270 | 198 | 842 | 801 | 180 | 0 | 0 | 2.96 | 37.99 | -1 | -1 | -1 | -1 | -1 | -1 | 198 | 368 | -1 | -1 | -1 | -1 | -1 | -1
R14_w/cm ratio 0.38_3 | 441 | 186.2 | 1078 | 628 | 0 | 49 | 0 | 17.15 | 56.1 | 5.17 | 7.6 | -1 | -1 | -1 | -1 | -1 | -1 | -1 | -1 | -1 | -1 | -1 | -1
R109_11 | 583 | 191.232 | 1235 | 523 | 0 | 14.6 | 0 | 4.3 | 64.6 | -1 | -1 | -1 | -1 | -1 | -1 | -1 | -1 | -1 | -1 | -1 | -1 | -1 | -1
R19_15 | 387 | 157 | 938 | 845 | 94 | 0 | 20 | 13.9 | 46.68 | -1 | -1 | -1 | -1 | -1 | -1 | -1 | -1 | -1 | -1 | -1 | -1 | -1 | -1
R70_13 | 360.6 | 158 | 1151 | 647 | 74.1 | 59.3 | 0 | 4.94 | 64.43 | 6.36 | -1 | -1 | -1 | -1 | -1 | -1 | -1 | -1 | -1 | -1 | -1 | -1 | -1
R19_59 | 446 | 162 | 967 | 712 | 79 | 0 | 24 | 11.6 | 51.02 | -1 | -1 | -1 | -1 | -1 | -1 | -1 | -1 | -1 | -1 | -1 | -1 | -1 | -1
R129_15SF | 382.5 | 112.5 | 1422.93 | 442.66 | 0 | 67.5 | 0 | 15.75 | 103.95 | -1 | -1 | 43.03 | -1 | -1 | -1 | -1 | -1 | -1 | -1 | -1 | -1 | -1 | -1
R131_1M8 | 180 | 135 | 895 | 895 | 225 | 45 | 0 | 2.929 | 60.25 | -1 | -1 | -1 | -1 | -1 | -1 | -1 | -1 | -1 | -1 | -1 | -1 | -1 | -1
R101_SCC3 | 300 | 200 | 860 | 845 | 200 | 0 | 0 | 9 | 22.1 | 1.7 | -1 | 13 | 1240 | -1 | -1 | -1 | -1 | -1 | -1 | -1 | -1 | -1 | -1
R27_M7 | 220 | 176 | 924 | 720 | 0 | 0 | 330 | 8.89 | 66.38 | -1 | -1 | -1 | -1 | -1 | -1 | 270 | 385 | -1 | -1 | -1 | -1 | -1 | -1
R112_SA40VA25-B | 122.5 | 172 | 1100 | 880 | 87.5 | 0 | 140 | 5 | 44.1 | -1 | -1 | -1 | -1 | -1 | -1 | -1 | -1 | -1 | -1 | -1 | -1 | -1 | -1
R71_SCC19 | 249.375 | 190 | 731.5 | 948.6 | 47.5 | 35.625 | 142.5 | 1.6625 | 40.3 | -1 | -1 | -1 | -1 | -1 | -1 | -1 | -1 | -1 | -1 | -1 | -1 | -1 | -1
R19_32 | 213.8 | 181.7 | 1066 | 785.5 | 24.5 | 0 | 98.1 | 6.7 | 40.23 | -1 | -1 | -1 | -1 | -1 | -1 | -1 | -1 | -1 | -1 | -1 | -1 | -1 | -1
R53_BS50 | 243 | 145 | 1165.517 | 676 | 0 | 0 | 243 | 4.2525 | 83.81 | -1 | -1 | -1 | -1 | -1 | -1 | -1 | -1 | -1 | -1 | -1 | -1 | -1 | -1
R1_F40 | 300 | 150 | 1097 | 673 | 200 | 0 | 0 | 4.5 | 52.7 | 2.52 | -1 | -1 | -1 | -1 | -1 | -1 | -1 | -1 | -1 | -1 | -1 | -1 | -1
R14_w/cm ratio 0.3_3 | 459 | 153 | 1122.5 | 653 | 0 | 51 | 0 | 17.85 | 67.15 | 6.05 | 9.5 | -1 | -1 | -1 | -1 | -1 | -1 | -1 | -1 | -1 | -1 | -1 | -1
R61_MIX3 | 304.56 | 160 | 1270 | 605 | 84.6 | 33.84 | 211.5 | 3.6 | 45.5345 | 3.64 | 5.1 | -1 | -1 | -1 | -1 | -1 | -1 | -1 | -1 | -1 | -1 | -1 | -1
R135_CSF8 | 181.44 | 197 | 1014.85 | 797.38 | 0 | 7.8 | 0 | 0 | 27.455 | 3.43 | -1 | -1 | -1 | -1 | -1 | -1 | -1 | -1 | -1 | -1 | -1 | -1 | -1
R85_SF12 | 651 | 151 | 1081 | 513 | 0 | 89 | 0 | 9.62 | 111.894 | 7.56 | 10.11 | -1 | 335 | -1 | -1 | -1 | -1 | -1 | -1 | -1 | -1 | -1 | -1
R112_SB25VA25-A | 125 | 172 | 1100 | 880 | 62.5 | 0 | 62.5 | 5 | 36 | -1 | -1 | -1 | -1 | -1 | -1 | -1 | -1 | -1 | -1 | -1 | -1 | -1 | -1
R115_C245GGBS245.0 | 245 | 250 | 924 | 609 | 0 | 0 | 245 | 0 | 35.955 | -1 | -1 | -1 | -1 | -1 | -1 | -1 | -1 | -1 | -1 | -1 | -1 | -1 | -1
R29_H30 | 420 | 165 | 746 | 847 | 180 | 0 | 0 | 13.02 | 53.5 | 4.85 | -1 | 41.6 | -1 | -1 | -1 | -1 | -1 | -1 | -1 | -1 | -1 | -1 | -1
R98_mix1 | 285 | 171 | 1130.94 | 679.32 | 76 | 19 | 0 | 0 | 42.5 | 2.84 | 4.2 | -1 | -1 | -1 | -1 | -1 | -1 | -1 | -1 | -1 | -1 | -1 | -1
R109_60 | 530.7 | 249.12 | 1235 | 523 | 174.9 | 72.9 | 0 | 5.21 | 59.5 | -1 | -1 | -1 | -1 | -1 | -1 | -1 | -1 | -1 | -1 | -1 | -1 | -1 | -1
R55_RCA-TSM | 440 | 209 | 705 | 748 | 110 | 0 | 0 | 9.35 | 51 | 3.22 | -1 | -1 | -1 | -1 | -1 | -1 | -1 | -1 | -1 | -1 | -1 | -1 | -1
R119_4 | 175.25 | 197.1 | 1139.1 | 657.19 | 0 | 46.14 | 238.99 | 0 | 26.1 | 3.12 | 5.1 | -1 | -1 | -1 | -1 | -1 | -1 | -1 | -1 | -1 | -1 | -1 | -1
R110_OSP | 598 | 350.1 | 934 | 915 | 0 | 0 | 180 | 0 | 36 | 3.25 | 4.5 | -1 | -1 | -1 | -1 | -1 | -1 | -1 | -1 | -1 | -1 | -1 | -1
R114_M7 | 180 | 111.6 | 831 | 1246 | 0 | 0 | 180 | 0 | 64.8 | -1 | -1 | -1 | -1 | -1 | -1 | -1 | -1 | -1 | -1 | -1 | -1 | -1 | -1
R21_40FA | 300 | 191 | 571 | 1029 | 200 | 0 | 0 | 1.83 | 30.26 | -1 | -1 | -1 | -1 | -1 | -1 | -1 | -1 | -1 | -1 | -1 | -1 | -1 | -1
R54_LS-1 | 350 | 140 | 986 | 720 | 100 | 0 | 0 | 10.8 | 49.04 | -1 | -1 | 55.7 | -1 | -1 | -1 | -1 | -1 | -1 | -1 | -1 | -1 | -1 | -1
R62_M-5 | 360 | 184.5 | 1201.5 | 306 | 90 | 0 | 306 | 7.56 | 27.71 | 2.52 | 4.48 | -1 | -1 | -1 | -1 | -1 | -1 | -1 | -1 | -1 | -1 | -1 | -1
R112_SB40VA25-A | 87.5 | 172 | 1100 | 880 | 62.5 | 0 | 100 | 5 | 34 | -1 | -1 | -1 | -1 | -1 | -1 | -1 | -1 | -1 | -1 | -1 | -1 | -1 | -1
R87_3 | 494.5 | 185.5 | 796 | 884.9 | 0 | 19.78 | 0 | 10.879 | 60.248 | 4.9 | -1 | -1 | 1060 | -1 | -1 | -1 | -1 | -1 | -1 | -1 | -1 | -1 | -1
R51_10%SF | 405 | 171 | 735 | 990 | 0 | 45 | 0 | 8 | 52.7 | -1 | -1 | -1 | -1 | -1 | -1 | -1 | -1 | -1 | -1 | -1 | -1 | -1 | -1
R52_24 | 297.5 | 104.125 | 1035 | 740 | 52.5 | 0 | 0 | 6.3 | 39.47 | -1 | -1 | -1 | -1 | -1 | -1 | -1 | -1 | -1 | -1 | -1 | -1 | -1 | -1
R109_52 | 524.7 | 209.888 | 1235 | 523 | 0 | 72.9 | 58.3 | 5.89 | 62.475 | -1 | -1 | -1 | -1 | -1 | -1 | -1 | -1 | -1 | -1 | -1 | -1 | -1 | -1
R132_13 | 332.4 | 214 | 1212 | 520 | 71.3 | 71.3 | 0 | 0 | 33.626 | -1 | -1 | -1 | -1 | -1 | -1 | -1 | -1 | -1 | -1 | -1 | -1 | -1 | -1
R109_58 | 466.4 | 209.888 | 1235 | 523 | 116.6 | 72.9 | 0 | 5.42 | 62.9 | -1 | -1 | -1 | -1 | -1 | -1 | -1 | -1 | -1 | -1 | -1 | -1 | -1 | -1
R122_FA15 | 442 | 288.96 | 678 | 984 | 78 | 0 | 0 | 4.16 | 33.745 | 3.75 | -1 | -1 | -1 | -1 | -1 | -1 | -1 | -1 | -1 | -1 | -1 | -1 | -1
R67_46 | 285.9 | 185.45 | 672.7 | 747.85 | 200.13 | 17.15 | 0 | 11.06996 | 52.42 | -1 | -1 | -1 | -1 | -1 | -1 | -1 | -1 | -1 | -1 | -1 | -1 | -1 | -1
R53_FA40 | 291 | 145 | 1153.571 | 646 | 194 | 0 | 0 | 5.0925 | 49.3 | -1 | -1 | -1 | -1 | -1 | -1 | -1 | -1 | -1 | -1 | -1 | -1 | -1 | -1
R87_43 | 316.8 | 185.5 | 677.2 | 752.9 | 221.76 | 0 | 0 | 6.9696 | 43.5455 | 4.03 | -1 | -1 | 1185 | -1 | -1 | -1 | -1 | -1 | -1 | -1 | -1 | -1 | -1
R40_125CFGN0 | 125 | 125 | 1075.2 | 716.8 | 187.5 | 187.5 | 0 | 11 | 46.66 | 4.83 | 7.2 | 32.41 | 1440 | -1 | -1 | -1 | -1 | -1 | -1 | -1 | -1 | -1 | -1
R58-A2 | 421.6 | 158 | 1029 | 686 | 105.4 | 0 | 0 | 10.54 | 60.18 | -1 | -1 | -1 | -1 | -1 | -1 | -1 | -1 | -1 | -1 | -1 | -1 | -1 | -1
R42_w/c ratio =0.38_6 | 367.5 | 186.2 | 1078 | 628 | 122.5 | 0 | 0 | 11.025 | 29.72 | -1 | 5.2 | -1 | -1 | -1 | -1 | -1 | -1 | -1 | -1 | -1 | -1 | -1 | -1
R95_HF25 | 300 | 156 | 1779 | 1300 | 100 | 0 | 0 | 2.4 | 36.45 | -1 | -1 | 37 | -1 | -1 | -1 | -1 | -1 | -1 | -1 | -1 | -1 | -1 | -1
R111_15SF | 467.5 | 176 | 920 | 716 | 0 | 82.5 | 0 | 12 | 71.74 | -1 | -1 | -1 | -1 | -1 | -1 | -1 | -1 | -1 | -1 | -1 | -1 | -1 | -1
R107_FA25SF05 | 525 | 225 | 570 | 688 | 187.5 | 37.5 | 0 | 9.75 | 48.195 | 4.3 | -1 | -1 | 855 | 570 | -1 | -1 | -1 | -1 | -1 | -1 | -1 | -1 | -1
R38_12 | 336 | 140 | 1065 | 878 | 0 | 6.86 | 0 | 7.39 | 58.19 | -1 | -1 | -1 | -1 | -1 | -1 | -1 | -1 | -1 | -1 | -1 | -1 | -1 | -1
R90_SF15 | 395.25 | 200 | 737 | 937.5 | 0 | 69.75 | 0 | 3.72 | 36.125 | 3.74 | 4.7 | -1 | -1 | -1 | -1 | -1 | -1 | -1 | -1 | -1 | -1 | -1 | -1
R39_TBSCC4 | 411 | 204 | 785 | 908 | 77 | 0 | 0 | 10.736 | 34.51 | 3.8 | 6.04 | 27.16 | 679 | -1 | -1 | -1 | -1 | -1 | -1 | -1 | -1 | -1 | -1
R108_10/50_1 | 180 | 189 | 775.6 | 976.3 | 0 | 45 | 225 | 2.02 | 30.8 | 2.74 | 4.1 | 29.71 | 98 | -1 | -1 | -1 | -1 | -1 | -1 | -1 | -1 | -1 | -1
R66_TFS-4 | 247.76 | 179 | 1109 | 675 | 65.2 | 13.04 | 0 | 0 | 30.71 | -1 | -1 | -1 | -1 | -1 | -1 | -1 | -1 | -1 | -1 | -1 | -1 | -1 | -1
R122_FA15S6 | 410.8 | 288.96 | 678 | 984 | 78 | 31.2 | 0 | 4.16 | 31.705 | 3.35 | -1 | -1 | -1 | -1 | -1 | -1 | -1 | -1 | -1 | -1 | -1 | -1 | -1
R35_M3 | 200 | 132 | 1200 | 600 | 200 | 0 | 0 | 5.6 | 53.97 | 4.46 | 6.33 | -1 | -1 | -1 | -1 | -1 | -1 | -1 | -1 | -1 | -1 | -1 | -1
R12_SF10-0.27 | 450 | 135 | 1050 | 715 | 0 | 50 | 0 | 43 | 81.175 | -1 | -1 | -1 | -1 | -1 | -1 | -1 | -1 | -1 | -1 | -1 | -1 | -1 | -1
R87_51 | 267.9 | 185.5 | 656.8 | 730.2 | 214.32 | 10.716 | 0 | 5.8938 | 50.303 | -1 | -1 | -1 | -1 | -1 | -1 | -1 | -1 | -1 | -1 | -1 | -1 | -1 | -1
R42_w/c ratio =0.3_2 | 484.5 | 153 | 1122.5 | 653 | 25.5 | 0 | 0 | 14.535 | 47.17 | -1 | 7.46 | -1 | -1 | -1 | -1 | -1 | -1 | -1 | -1 | -1 | -1 | -1 | -1
R111_5SF | 522.5 | 176 | 930 | 724 | 0 | 27.5 | 0 | 9.56 | 68.255 | -1 | -1 | -1 | -1 | -1 | -1 | -1 | -1 | -1 | -1 | -1 | -1 | -1 | -1
R65_C80S20 | 320 | 152 | 1097 | 731.2 | 0 | 0 | 80 | 0 | 51.85 | 4.41 | 9 | 45.62 | -1 | -1 | -1 | -1 | -1 | -1 | -1 | -1 | -1 | -1 | -1
R71_SCC-57.5/42.5 | 273.125 | 190 | 754 | 939 | 47.5 | 11.875 | 142.5 | 1.1875 | 32.4 | 3.31 | 7.17 | -1 | 401 | -1 | -1 | -1 | -1 | -1 | -1 | -1 | -1 | -1 | -1
R74_M50-0.4 | 246.2 | 197 | 842.1 | 743.6 | 246.2 | 0 | 0 | 2.7 | 41.82 | -1 | -1 | 29.38 | -1 | -1 | -1 | -1 | -1 | -1 | -1 | -1 | -1 | -1 | -1
R89_NA-25-5 | 324 | 250 | 836 | 631 | 0 | 23 | 116 | 0 | 27.625 | 3 | -1 | -1 | -1 | -1 | -1 | -1 | -1 | -1 | -1 | -1 | -1 | -1 | -1
R19_19 | 387 | 157 | 938 | 845 | 94 | 0 | 20 | 11.6 | 46.68 | -1 | -1 | -1 | -1 | -1 | -1 | -1 | -1 | -1 | -1 | -1 | -1 | -1 | -1
R27_M21 | 330 | 176 | 920 | 716 | 0 | 55 | 165 | 10.78 | 74.46 | -1 | -1 | -1 | -1 | -1 | -1 | 310 | 450 | -1 | -1 | -1 | -1 | -1 | -1
R67_45 | 296.21 | 185.45 | 674.21 | 749.52 | 207.347 | 11.85 | 0 | 11.338954 | 51.91 | -1 | -1 | -1 | -1 | -1 | -1 | -1 | -1 | -1 | -1 | -1 | -1 | -1 | -1
R71_SCC-22.5/77.5 | 106.875 | 190 | 741.7 | 923.7 | 95 | 35.625 | 237.5 | 1.6625 | 24.1 | 2.32 | 5.21 | -1 | 465 | -1 | -1 | -1 | -1 | -1 | -1 | -1 | -1 | -1 | -1
R27_M38 | 440 | 176 | 924 | 720 | 41.25 | 27.5 | 41.25 | 8 | 66.81 | -1 | -1 | -1 | -1 | -1 | -1 | 275 | 390 | -1 | -1 | -1 | -1 | -1 | -1
R67_17 | 443.02 | 185.45 | 747.22 | 830.69 | 88.604 | 35.44 | 0 | 12.475408 | 55.16 | -1 | -1 | -1 | -1 | -1 | -1 | -1 | -1 | -1 | -1 | -1 | -1 | -1 | -1
R120_MA5 | 513 | 174.42 | 817.56 | 828.36 | 0 | 0 | 27 | 4.32 | 49.3 | -1 | -1 | -1 | -1 | -1 | -1 | -1 | -1 | -1 | -1 | -1 | -1 | -1 | -1
R109_45 | 524.7 | 205.216 | 1235 | 523 | 58.3 | 58.3 | 0 | 5.43 | 65.45 | -1 | -1 | -1 | -1 | -1 | -1 | -1 | -1 | -1 | -1 | -1 | -1 | -1 | -1
R87_59 | 190.6 | 185.5 | 619 | 688.2 | 190.6 | 15.248 | 0 | 4.1932 | 47.7445 | -1 | -1 | -1 | -1 | -1 | -1 | -1 | -1 | -1 | -1 | -1 | -1 | -1 | -1
R53_BS70 | 146 | 145 | 1166.667 | 665 | 0 | 0 | 340 | 4.38 | 63.155 | -1 | -1 | -1 | -1 | -1 | -1 | -1 | -1 | -1 | -1 | -1 | -1 | -1 | -1
R48_10S1.7A | 400 | 210 | 699.3 | 890.2 | 0 | 100 | 0 | 1.5 | 56.46 | -1 | 6.83 | -1 | -1 | -1 | -1 | -1 | -1 | -1 | -1 | -1 | -1 | -1 | -1
R86_M3 | 227.5 | 140 | 1314.2 | 744.3 | 0 | 35 | 87.5 | 3.5 | 32.436 | 4.18 | -1 | -1 | -1 | -1 | -1 | -1 | -1 | -1 | -1 | -1 | -1 | -1 | -1
R63_SL50-SF2.5 | 199.5 | 75.81 | 865 | 865 | 0 | 10.5 | 210 | 2.016 | 31.53 | -1 | -1 | -1 | 3290 | 995 | 560 | -1 | -1 | -1 | -1 | -1 | -1 | -1 | -1
R58-B4 | 495.38 | 158 | 1029 | 686 | 0 | 31.62 | 0 | 10.54 | 75.22 | -1 | -1 | -1 | -1 | -1 | -1 | -1 | -1 | -1 | -1 | -1 | -1 | -1 | -1
R12_SF10-0.3 | 450 | 150 | 1050 | 680 | 0 | 50 | 0 | 19 | 80.75 | -1 | -1 | -1 | -1 | -1 | -1 | -1 | -1 | -1 | -1 | -1 | -1 | -1 | -1
R67_55 | 231.81 | 185.45 | 625.03 | 694.85 | 231.81 | 0 | 0 | 10.19964 | 39.77 | -1 | -1 | -1 | -1 | -1 | -1 | -1 | -1 | -1 | -1 | -1 | -1 | -1 | -1
R27_M52 | 405 | 198 | 861 | 819 | 0 | 45 | 0 | 5.2 | 49.72 | -1 | -1 | -1 | -1 | -1 | -1 | 221 | 425 | -1 | -1 | -1 | -1 | -1 | -1
R36_w-c0.3_F40 | 240 | 120 | 1270 | 650 | 160 | 0 | 0 | 2 | 54.4 | -1 | 5.47 | -1 | -1 | -1 | -1 | -1 | 387 | -1 | -1 | -1 | -1 | -1 | -1
R91_100-75-2 | 128 | 216.8 | 754 | 800 | 192 | 0 | 192 | 4.1 | 23.341 | -1 | -1 | -1 | -1 | -1 | -1 | -1 | -1 | -1 | -1 | -1 | -1 | -1 | -1
R90_FA35 | 302.25 | 200 | 737 | 937.5 | 162.75 | 0 | 0 | 3.72 | 32.3 | 3.51 | 4.7 | -1 | -1 | -1 | -1 | -1 | -1 | -1 | -1 | -1 | -1 | -1 | -1
R81_C-SF-S-10% | 315 | 88.2 | 1504 | 75.2 | 0 | 35 | 0 | 4.375 | 29.75 | 2.38 | 6.5 | -1 | -1 | -1 | -1 | -1 | -1 | -1 | -1 | -1 | -1 | -1 | -1
R67_30 | 350.3 | 185.45 | 721.87 | 802.51 | 140.12 | 35.03 | 0 | 11.5599 | 56.07 | -1 | -1 | -1 | -1 | -1 | -1 | -1 | -1 | -1 | -1 | -1 | -1 | -1 | -1
R19_13 | 158.6 | 175.1 | 953.3 | 719.7 | 116 | 0 | 148.9 | 15 | 27.68 | -1 | -1 | -1 | -1 | -1 | -1 | -1 | -1 | -1 | -1 | -1 | -1 | -1 | -1
R15_S20 | 640 | 252 | 710 | 730 | 0 | 160 | 0 | 33 | 86.11 | -1 | -1 | 55 | -1 | -1 | -1 | -1 | -1 | -1 | -1 | -1 | -1 | -1 | -1
R90_FA10 | 418.5 | 200 | 737 | 937.5 | 46.5 | 0 | 0 | 3.72 | 34.85 | 3.38 | 4.71 | -1 | -1 | -1 | -1 | -1 | -1 | -1 | -1 | -1 | -1 | -1 | -1
R4_PLC5-0.45-20 %FAF | 290 | 163 | 1048 | 670 | 72.5 | 0 | 0 | 0 | 37 | -1 | -1 | -1 | -1 | -1 | -1 | -1 | -1 | -1 | -1 | -1 | -1 | -1 | -1
R87_48 | 265.3 | 185.5 | 669.7 | 744.5 | 185.71 | 26.53 | 0 | 5.8366 | 52.6745 | -1 | -1 | -1 | -1 | -1 | -1 | -1 | -1 | -1 | -1 | -1 | -1 | -1 | -1
R19_43 | 136 | 172 | 923 | 764 | 126 | 0 | 162 | 10 | 29.07 | -1 | -1 | -1 | -1 | -1 | -1 | -1 | -1 | -1 | -1 | -1 | -1 | -1 | -1
R26_SCC5 | 355 | 241.6 | 590 | 910 | 195 | 0 | 0 | 9.91 | 25.18 | 1.55 | -1 | -1 | -1 | 610 | -1 | -1 | -1 | -1 | -1 | -1 | -1 | -1 | -1
R19_101 | 491 | 201 | 822 | 699 | 123 | 0 | 26 | 3.9 | 57.92 | -1 | -1 | -1 | -1 | -1 | -1 | -1 | -1 | -1 | -1 | -1 | -1 | -1 | -1
R27_M64 | 270 | 198 | 849 | 808 | 67.5 | 45 | 67.5 | 4.24 | 46.49 | -1 | -1 | -1 | -1 | -1 | -1 | 173 | 396 | -1 | -1 | -1 | -1 | -1 | -1
R27_M20 | 440 | 176 | 927 | 721 | 0 | 27.5 | 82.5 | 9.78 | 67.66 | -1 | -1 | -1 | -1 | -1 | -1 | 275 | 410 | -1 | -1 | -1 | -1 | -1 | -1
R44_NASCC-25 | 300 | 191 | 862 | 761 | 169 | 0 | 0 | 4.2 | 30.09 | 2.91 | 3.52 | -1 | -1 | -1 | -1 | -1 | -1 | -1 | -1 | -1 | -1 | -1 | -1
R102_FA15-SF5 | 336 | 159.6 | 861 | 861 | 63 | 21 | 0 | 1.764 | 60.775 | -1 | -1 | -1 | 2480 | 800 | 795 | -1 | -1 | -1 | -1 | -1 | -1 | -1 | -1
R92_B_100-75-2 | 113.7 | 214.9 | 832 | 785 | 170.63 | 0 | 170.6 | 1.37 | 15.5975 | -1 | -1 | -1 | -1 | -1 | -1 | -1 | -1 | -1 | -1 | -1 | -1 | -1 | -1
R53_SF+FA40 | 255 | 145 | 1150.909 | 633 | 194 | 36 | 0 | 5.7375 | 64.6 | -1 | -1 | -1 | -1 | -1 | -1 | -1 | -1 | -1 | -1 | -1 | -1 | -1 | -1
R101_SCC2 | 350 | 190 | 876 | 830 | 150 | 0 | 0 | 9.1 | 25.925 | 2 | -1 | 16 | 1250 | -1 | -1 | -1 | -1 | -1 | -1 | -1 | -1 | -1 | -1
R38_8 | 343 | 140 | 1067 | 880 | 0 | 6.86 | 0 | 7.55 | 57.69 | -1 | -1 | -1 | -1 | -1 | -1 | -1 | -1 | -1 | -1 | -1 | -1 | -1 | -1
R6_4SF | 436.5 | 200 | 778 | 880 | 0 | 18 | 0 | 6.7 | 53.7 | -1 | -1 | -1 | 5183 | 1403 | -1 | -1 | -1 | -1 | -1 | -1 | -1 | -1 | -1
R2_90% SL | 41.5 | 168 | 820 | 932 | 0 | 0 | 373.5 | 1.69 | 37.9 | -1 | -1 | -1 | -1 | -1 | -1 | -1 | -1 | -1 | -1 | -1 | -1 | -1 | -1
R107_SF05 | 712.5 | 225 | 570 | 688 | 0 | 37.5 | 0 | 11.25 | 48.45 | 4.3 | -1 | -1 | 1064 | 739 | -1 | -1 | -1 | -1 | -1 | -1 | -1 | -1 | -1
R90_FA10SF15 | 348.75 | 200 | 737 | 937.5 | 46.5 | 69.75 | 0 | 3.72 | 38.25 | 3.7 | 4.78 | -1 | -1 | -1 | -1 | -1 | -1 | -1 | -1 | -1 | -1 | -1 | -1
R36_w-c0.4_F40 | 240 | 160 | 1270 | 543 | 160 | 0 | 0 | 0 | 29.07 | -1 | 4.19 | -1 | -1 | -1 | -1 | -1 | 660 | -1 | -1 | -1 | -1 | -1 | -1
R27_M2 | 440 | 176 | 917 | 714 | 110 | 0 | 0 | 7.43 | 59.33 | -1 | -1 | -1 | -1 | -1 | -1 | 205 | 360 | -1 | -1 | -1 | -1 | -1 | -1
R18_16 | 325 | 200 | 1050 | 630 | 100 | 75 | 0 | 4.806 | 40.89 | -1 | -1 | -1 | -1 | -1 | -1 | -1 | -1 | -1 | -1 | -1 | -1 | -1 | -1
R67_14 | 473.93 | 185.45 | 751.74 | 835.72 | 94.786 | 9.48 | 0 | 12.720312 | 53.33 | -1 | -1 | -1 | -1 | -1 | -1 | -1 | -1 | -1 | -1 | -1 | -1 | -1 | -1
R19_29 | 136 | 199 | 847 | 783 | 98 | 0 | 196 | 6 | 26.97 | -1 | -1 | -1 | -1 | -1 | -1 | -1 | -1 | -1 | -1 | -1 | -1 | -1 | -1
R67_42 | 293.63 | 185.45 | 687.08 | 763.83 | 176.178 | 29.36 | 0 | 10.981696 | 55.95 | -1 | -1 | -1 | -1 | -1 | -1 | -1 | -1 | -1 | -1 | -1 | -1 | -1 | -1
R92_A_50-75-1 | 130 | 206.7 | 849.4 | 785 | 390 | 0 | 0 | 5.94 | 6.0945 | -1 | -1 | -1 | -1 | -1 | -1 | -1 | -1 | -1 | -1 | -1 | -1 | -1 | -1
R71_SCC-22.5/77.5 | 106.875 | 190 | 685.8 | 906.6 | 95 | 35.625 | 237.5 | 1.6625 | 25.05 | 2.39 | 5.42 | -1 | 512 | -1 | -1 | -1 | -1 | -1 | -1 | -1 | -1 | -1 | -1
R24_W/B=0.3_70FA | 180 | 180 | 595 | 908 | 420 | 0 | 0 | 0.72 | 38.76 | -1 | -1 | -1 | 1830 | -1 | -1 | -1 | -1 | -1 | -1 | -1 | -1 | -1 | -1
R63_SL15-SF2.5 | 346.5 | 131.67 | 872 | 872 | 0 | 10.5 | 63 | 2.016 | 53.55 | -1 | -1 | -1 | 4550 | 1500 | 1400 | -1 | -1 | -1 | -1 | -1 | -1 | -1 | -1
R19_108 | 143 | 190.7 | 967.4 | 643.5 | 142.7 | 0 | 169.4 | 8.4 | 29.73 | -1 | -1 | -1 | -1 | -1 | -1 | -1 | -1 | -1 | -1 | -1 | -1 | -1 | -1
R87_47 | 275.6 | 185.5 | 671.2 | 746.2 | 192.92 | 22.048 | 0 | 6.0632 | 52.887 | -1 | -1 | -1 | -1 | -1 | -1 | -1 | -1 | -1 | -1 | -1 | -1 | -1 | -1
R111_30FA30GGBFS | 220 | 176 | 903 | 703 | 165 | 0 | 165 | 4.44 | 58.905 | -1 | -1 | -1 | -1 | -1 | -1 | -1 | -1 | -1 | -1 | -1 | -1 | -1 | -1
R30_Mix-VIII | 445 | 144.62 | 944 | 578 | 0 | 44.5 | 89 | 7.12 | 74.37 | -1 | -1 | 43.11 | -1 | -1 | -1 | -1 | -1 | -1 | -1 | -1 | -1 | -1 | -1
R136_TPEG_S12 | 243 | 130.95 | 981 | 1095 | 0 | 58 | 184 | 14.55 | 70.125 | -1 | 12.5 | -1 | -1 | -1 | -1 | -1 | -1 | -1 | -1 | -1 | -1 | -1 | -1
R68_100-75-2 | 124 | 226.24 | 806 | 853 | 186 | 0 | 186 | 5 | 26.6815 | -1 | -1 | 30.25 | -1 | -1 | -1 | -1 | 345 | 525 | 550 | 195 | -1 | -1 | -1
R19_82 | 135 | 196 | 965 | 643 | 193 | 0 | 105 | 6 | 21.91 | -1 | -1 | -1 | -1 | -1 | -1 | -1 | -1 | -1 | -1 | -1 | -1 | -1 | -1
R87_26 | 391.5 | 185.5 | 727.9 | 809.2 | 156.6 | 7.83 | 0 | 8.613 | 54.1875 | -1 | -1 | -1 | -1 | -1 | -1 | -1 | -1 | -1 | -1 | -1 | -1 | -1 | -1
R19_14 | 160 | 182 | 824 | 879 | 122 | 0 | 128 | 6.4 | 39.4 | -1 | -1 | -1 | -1 | -1 | -1 | -1 | -1 | -1 | -1 | -1 | -1 | -1 | -1
R17_22 | 148.1 | 159.2 | 1001.8 | 830.1 | 124.6 | 0 | 0 | 16.1 | 18.98 | -1 | -1 | -1 | -1 | -1 | -1 | -1 | -1 | -1 | -1 | -1 | -1 | -1 | -1
R64_D10-45 | 144 | 129 | 115 | 770 | 127 | 0 | 16 | 2.296 | 33.5 | 3.2 | -1 | -1 | 5070 | 4250 | -1 | -1 | -1 | -1 | -1 | -1 | -1 | -1 | -1
R27_M47 | 180 | 198 | 829 | 788 | 270 | 0 | 0 | 3 | 25.75 | -1 | -1 | -1 | -1 | -1 | -1 | 197 | 350 | -1 | -1 | -1 | -1 | -1 | -1
R61_MIX7 | 219.96 | 160 | 1270 | 605 | 169.2 | 33.84 | 126.9 | 3.6 | 39.7885 | 3 | 4.8 | -1 | -1 | -1 | -1 | -1 | -1 | -1 | -1 | -1 | -1 | -1 | -1
R97_2_BS65+SF5 | 137 | 155 | 1083 | 670 | 0 | 13 | 296 | 0 | 55.7 | 4.2 | -1 | 21.7 | -1 | -1 | -1 | -1 | -1 | -1 | -1 | -1 | -1 | -1 | -1
R42_w/c ratio =0.3_4 | 433.5 | 153 | 1122.5 | 653 | 76.5 | 0 | 0 | 13.005 | 46.75 | -1 | 6.75 | -1 | -1 | -1 | -1 | -1 | -1 | -1 | -1 | -1 | -1 | -1 | -1
R87_52 | 257.6 | 185.5 | 655.3 | 728.5 | 206.08 | 15.456 | 0 | 5.6672 | 51.187 | -1 | -1 | -1 | -1 | -1 | -1 | -1 | -1 | -1 | -1 | -1 | -1 | -1 | -1
R87_56 | 221.5 | 185.5 | 623.5 | 693.2 | 221.5 | 4.43 | 0 | 4.873 | 46.104 | -1 | -1 | -1 | -1 | -1 | -1 | -1 | -1 | -1 | -1 | -1 | -1 | -1 | -1
R94_SF10 | 360 | 180 | 865 | 937 | 0 | 40 | 0 | 0 | 34 | 3.17 | -1 | 30 | 1500 | 1000 | -1 | -1 | -1 | -1 | -1 | -1 | -1 | -1 | -1
R19_18 | 218.2 | 140.8 | 1075.7 | 792.7 | 123.8 | 0 | 54.6 | 11.9 | 55.51 | -1 | -1 | -1 | -1 | -1 | -1 | -1 | -1 | -1 | -1 | -1 | -1 | -1 | -1
R3_A-100-75-2 | 130 | 214.9 | 832 | 785 | 195 | 0 | 195 | 7.28 | 26.21 | 1.67 | -1 | -1 | -1 | -1 | -1 | -1 | 407 | 507 | 507 | -1 | -1 | -1 | -1
R67_26 | 391.51 | 185.45 | 727.9 | 809.22 | 156.604 | 7.83 | 0 | 12.230768 | 54.19 | -1 | -1 | -1 | -1 | -1 | -1 | -1 | -1 | -1 | -1 | -1 | -1 | -1 | -1
R37_G5 | 282 | 95.88 | 1056 | 704 | 188 | 0 | 0 | 0 | 44.7 | -1 | -1 | -1 | -1 | -1 | -1 | 290 | 278 | 350 | 365 | -1 | -1 | -1 | -1
R134_20S | 440 | 137.5 | 815.4 | 815.4 | 0 | 0 | 110 | 22 | 69.445 | -1 | -1 | -1 | -1 | -1 | -1 | -1 | -1 | -1 | -1 | -1 | -1 | -1 | -1
R130_FA20 | 360 | 126 | 1125 | 675 | 90 | 0 | 0 | 14 | 71.655 | -1 | -1 | 43.06 | -1 | -1 | -1 | -1 | -1 | -1 | -1 | -1 | -1 | -1 | -1
R11_SF10 | 449 | 142 | 1155 | 622 | 0 | 50 | 0 | 5 | 68 | -1 | -1 | -1 | -1 | -1 | -1 | -1 | -1 | -1 | -1 | -1 | -1 | -1 | -1
R123_33 | 156 | 215 | 1096 | 710 | 0 | 0 | 212 | 0 | 20.4 | 2.36 | 3.15 | -1 | -1 | -1 | -1 | -1 | -1 | -1 | -1 | -1 | -1 | -1 | -1
R75_FC30PP | 289 | 173.46 | 1185 | 790 | 124 | 0 | 0 | 1.45 | 47.85 | 3.8 | 5.07 | 36.6 | -1 | -1 | -1 | -1 | -1 | -1 | -1 | -1 | -1 | -1 | -1
R42_w/c ratio =0.3_3 | 459 | 153 | 1122.5 | 653 | 51 | 0 | 0 | 13.77 | 47.17 | -1 | 7.25 | -1 | -1 | -1 | -1 | -1 | -1 | -1 | -1 | -1 | -1 | -1 | -1
R126_M2A | 435 | 154 | 1098 | 772 | 0 | 43.5 | 0 | 4.31 | 44.03 | -1 | -1 | -1 | -1 | -1 | -1 | -1 | -1 | -1 | -1 | -1 | -1 | -1 | -1
R67_27 | 381.2 | 185.45 | 726.4 | 807.54 | 152.48 | 15.25 | 0 | 12.07646 | 54.72 | -1 | -1 | -1 | -1 | -1 | -1 | -1 | -1 | -1 | -1 | -1 | -1 | -1 | -1
R19_54 | 264.5 | 195.5 | 832.6 | 790.4 | 86.5 | 0 | 111 | 5.9 | 41.54 | -1 | -1 | -1 | -1 | -1 | -1 | -1 | -1 | -1 | -1 | -1 | -1 | -1 | -1
R2_80% SL | 83 | 168 | 820 | 932 | 0 | 0 | 332 | 1.69 | 57.6 | -1 | -1 | -1 | -1 | -1 | -1 | -1 | -1 | -1 | -1 | -1 | -1 | -1 | -1
R21_20FA | 400 | 191 | 584 | 1052 | 100 | 0 | 0 | 2 | 38.34 | -1 | -1 | -1 | -1 | -1 | -1 | -1 | -1 | -1 | -1 | -1 | -1 | -1 | -1
R45_M22 | 210 | 175 | 1132 | 680 | 0 | 0 | 140 | 0 | 25.02 | -1 | -1 | -1 | -1 | -1 | -1 | 76 | 143 | 223 | 243 | 420 | 530 | 490 | -1
R27_M10 | 467.5 | 176 | 920 | 716 | 0 | 82.5 | 0 | 12 | 71.74 | -1 | -1 | -1 | -1 | -1 | -1 | 302 | 500 | -1 | -1 | -1 | -1 | -1 | -1
R114_M11 | 270 | 171 | 808 | 1204 | 0 | 0 | 180 | 0 | 70 | -1 | -1 | -1 | -1 | -1 | -1 | -1 | -1 | -1 | -1 | -1 | -1 | -1 | -1
R17_27 | 190.9 | 168.2 | 991.2 | 784 | 124.8 | 0 | 0 | 11.6 | 18.66 | -1 | -1 | -1 | -1 | -1 | -1 | -1 | -1 | -1 | -1 | -1 | -1 | -1 | -1
R71_SCC5 | 201.875 | 190 | 730.5 | 947.3 | 71.25 | 11.875 | 190 | 1.1875 | 35.3 | -1 | -1 | -1 | -1 | -1 | -1 | -1 | -1 | -1 | -1 | -1 | -1 | -1 | -1
R2_90% 50FA-50SL | 41.5 | 168 | 820 | 932 | 186.75 | 0 | 186.75 | 1.69 | 33 | -1 | -1 | 40 | -1 | -1 | -1 | -1 | -1 | -1 | -1 | -1 | -1 | -1 | -1
R53_SF+FA20 | 352 | 145 | 1143.86 | 652 | 97 | 36 | 0 | 6.16 | 80.155 | -1 | -1 | -1 | -1 | -1 | -1 | -1 | -1 | -1 | -1 | -1 | -1 | -1 | -1
R101_SCC4 | 250 | 210 | 856 | 856 | 250 | 0 | 0 | 8.6 | 18.7 | 1.3 | -1 | 8.5 | 1200 | -1 | -1 | -1 | -1 | -1 | -1 | -1 | -1 | -1 | -1
R70_9 | 434.7 | 158 | 1151 | 647 | 0 | 59.3 | 0 | 4.94 | 58.05 | 6.35 | -1 | -1 | -1 | -1 | -1 | -1 | -1 | -1 | -1 | -1 | -1 | -1 | -1
R111_15FA5SF | 440 | 176 | 916 | 713 | 82.5 | 27.5 | 0 | 8.22 | 67.32 | -1 | -1 | -1 | -1 | -1 | -1 | -1 | -1 | -1 | -1 | -1 | -1 | -1 | -1
R41_SCC-100 | 635 | 247 | 565 | 847 | 0 | 71 | 0 | 2.54 | 55 | -1 | 9.15 | -1 | -1 | -1 | -1 | 481 | 623 | 678 | -1 | -1 | -1 | -1 | -1
R132_12 | 332.4 | 214 | 1212 | 520 | 23.8 | 47.5 | 71.3 | 0 | 45.5855 | -1 | -1 | -1 | -1 | -1 | -1 | -1 | -1 | -1 | -1 | -1 | -1 | -1 | -1
R58-C7 | 442.68 | 158 | 1029 | 686 | 52.7 | 31.62 | 0 | 10.54 | 53.63 | -1 | -1 | -1 | -1 | -1 | -1 | -1 | -1 | -1 | -1 | -1 | -1 | -1 | -1
R85_G40/SF12 | 355 | 151 | 1069 | 507 | 0 | 89 | 296 | 9.62 | 122.5785 | 8.26 | 12.88 | -1 | 265 | -1 | -1 | -1 | -1 | -1 | -1 | -1 | -1 | -1 | -1
R19_2 | 151.8 | 167.5 | 944 | 694.6 | 138.7 | 0 | 178.1 | 18.3 | 36.35 | -1 | -1 | -1 | -1 | -1 | -1 | -1 | -1 | -1 | -1 | -1 | -1 | -1 | -1
R87_6 | 463.6 | 185.5 | 791.5 | 879.9 | 0 | 46.36 | 0 | 10.1992 | 61.4975 | 5.05 | -1 | -1 | 955 | -1 | -1 | -1 | -1 | -1 | -1 | -1 | -1 | -1 | -1
R61_MIX4 | 262.26 | 160 | 1270 | 605 | 126.9 | 33.84 | 126.9 | 3.6 | 40.5875 | 3.66 | 4.8 | -1 | -1 | -1 | -1 | -1 | -1 | -1 | -1 | -1 | -1 | -1 | -1
R37_G11 | 376 | 127.84 | 1056 | 704 | 0 | 0 | 94 | 0 | 49.89 | -1 | -1 | -1 | -1 | -1 | -1 | 210 | 302 | 388 | 403 | -1 | -1 | -1 | -1
R92_A_100-75-1 | 130 | 214.9 | 832 | 785 | 390 | 0 | 0 | 7.4 | 11.594 | -1 | -1 | -1 | -1 | -1 | -1 | -1 | -1 | -1 | -1 | -1 | -1 | -1 | -1
R33_M6 | 155 | 116 | 1016 | 842 | 237 | 0 | 0 | 2.1 | 28.6 | -1 | -1 | -1 | -1 | -1 | -1 | -1 | -1 | -1 | -1 | -1 | -1 | -1 | 3
R71_SCC21 | 154.375 | 190 | 728.1 | 944.23 | 47.5 | 35.625 | 237.5 | 1.6625 | 34.5 | -1 | -1 | -1 | -1 | -1 | -1 | -1 | -1 | -1 | -1 | -1 | -1 | -1 | -1
R66_BFC-20 | 260.8 | 179 | 1109 | 675 | 65.2 | 0 | 0 | 0 | 27.62 | -1 | -1 | -1 | -1 | -1 | -1 | -1 | -1 | -1 | -1 | -1 | -1 | -1 | -1
R19_65 | 153.1 | 178.5 | 1001.9 | 688.7 | 113 | 0 | 145 | 8 | 25.56 | -1 | -1 | -1 | -1 | -1 | -1 | -1 | -1 | -1 | -1 | -1 | -1 | -1 | -1
R2_60% 75FA-25SL | 166 | 168 | 820 | 932 | 186.75 | 0 | 62.25 | 1.69 | 49 | -1 | -1 | 38 | -1 | -1 | -1 | -1 | -1 | -1 | -1 | -1 | -1 | -1 | -1
R120_MS15 | 459 | 156.06 | 817.56 | 828.36 | 0 | 81 | 0 | 4.32 | 44.71 | -1 | -1 | -1 | -1 | -1 | -1 | -1 | -1 | -1 | -1 | -1 | -1 | -1 | -1
R31_IFA-30 | 252 | 180 | 945 | 764 | 108 | 0 | 0 | 0 | 30 | -1 | -1 | -1 | -1 | -1 | -1 | 120 | 285 | 710 | 750 | 310 | 600 | 660 | -1
R108_5/5_1 | 406 | 189 | 784.4 | 987.1 | 0 | 22 | 22 | 1.57 | 40.2 | 3.74 | 4.88 | 34.78 | 450 | -1 | -1 | -1 | -1 | -1 | -1 | -1 | -1 | -1 | -1
R19_89 | 165 | 175.1 | 1005.8 | 746.6 | 132.1 | 0 | 128.5 | 8.1 | 46.39 | -1 | -1 | -1 | -1 | -1 | -1 | -1 | -1 | -1 | -1 | -1 | -1 | -1 | -1
R85_G20/SF12 | 503 | 151 | 1075 | 510 | 0 | 89 | 148 | 9.62 | 117.64 | 7.94 | 12.15 | -1 | 325 | -1 | -1 | -1 | -1 | -1 | -1 | -1 | -1 | -1 | -1
R109_19 | 466.4 | 209.888 | 1235 | 523 | 116.6 | 14.6 | 58.3 | 4.13 | 57.715 | -1 | -1 | -1 | -1 | -1 | -1 | -1 | -1 | -1 | -1 | -1 | -1 | -1 | -1
R27_M8 | 522.5 | 176 | 930 | 724 | 0 | 27.5 | 0 | 9.56 | 68.34 | -1 | -1 | -1 | -1 | -1 | -1 | 248 | 401 | -1 | -1 | -1 | -1 | -1 | -1
R67_56 | 221.51 | 185.45 | 623.52 | 693.18 | 221.51 | 4.43 | 0 | 9.8439 | 46.1 | -1 | -1 | -1 | -1 | -1 | -1 | -1 | -1 | -1 | -1 | -1 | -1 | -1 | -1
R134_50S | 275 | 137.5 | 740.3 | 740.3 | 0 | 0 | 275 | 19 | 65.875 | -1 | -1 | -1 | -1 | -1 | -1 | -1 | -1 | -1 | -1 | -1 | -1 | -1 | -1
R24_W/B=0.3_40FA10SF | 300 | 180 | 595 | 958 | 240 | 60 | 0 | 3.6 | 72.42 | -1 | -1 | -1 | 500 | -1 | -1 | -1 | -1 | -1 | -1 | -1 | -1 | -1 | -1
R67_20 | 419.84 | 185.45 | 745.3 | 828.56 | 125.952 | 8.4 | 0 | 12.192224 | 54 | -1 | -1 | -1 | -1 | -1 | -1 | -1 | -1 | -1 | -1 | -1 | -1 | -1 | -1
R119_2 | 262.87 | 197.1 | 1139.1 | 657.19 | 0 | 46.81 | 159.32 | 0 | 27.56 | 2.76 | 5.3 | -1 | -1 | -1 | -1 | -1 | -1 | -1 | -1 | -1 | -1 | -1 | -1
R14_w/cm ratio 0.42_5 | 384 | 201.6 | 1058 | 616 | 0 | 96 | 0 | 16.8 | 53.13 | 4.54 | 7.48 | -1 | -1 | -1 | -1 | -1 | -1 | -1 | -1 | -1 | -1 | -1 | -1
R71_SCC-57.5/42.5 | 273.125 | 190 | 697.1 | 921.6 | 47.5 | 11.875 | 142.5 | 1.1875 | 35.52 | 3.47 | 7.28 | -1 | 428 | -1 | -1 | -1 | -1 | -1 | -1 | -1 | -1 | -1 | -1
R97_1_BS65+SF5 | 116 | 155 | 1048 | 765 | 0 | 19 | 252 | 0 | 40.4 | 3.7 | -1 | 21.7 | -1 | -1 | -1 | -1 | -1 | -1 | -1 | -1 | -1 | -1 | -1
R131_1M3 | 180 | 135 | 895 | 895 | 225 | 45 | 0 | 1.429 | 62.85 | -1 | -1 | -1 | -1 | -1 | -1 | -1 | -1 | -1 | -1 | -1 | -1 | -1 | -1
R10_SF6 | 470 | 175 | 1203 | 647 | 0 | 30 | 0 | 9.78 | 55.25 | -1 | -1 | 35.5 | -1 | -1 | -1 | -1 | -1 | -1 | -1 | -1 | -1 | -1 | -1
R22_FS2 | 434 | 235.6 | 720 | 780 | 155 | 31 | 0 | 2.73 | 55.11 | -1 | -1 | -1 | -1 | -1 | -1 | -1 | -1 | -1 | -1 | -1 | -1 | -1 | -1
R109_42 | 524.7 | 205.216 | 1235 | 523 | 0 | 58.3 | 58.3 | 5.74 | 64.6 | -1 | -1 | -1 | -1 | -1 | -1 | -1 | -1 | -1 | -1 | -1 | -1 | -1 | -1
R32_50S-38 | 222 | 168 | 945 | 876 | 0 | 0 | 222 | 4.5 | 76.415 | -1 | -1 | -1 | 395 | 206 | -1 | -1 | -1 | -1 | -1 | -1 | -1 | -1 | -1
R14_w/cm ratio 0.38_2 | 465.5 | 186.2 | 1078 | 628 | 0 | 24.5 | 0 | 17.15 | 51 | 4.51 | 7.21 | -1 | -1 | -1 | -1 | -1 | -1 | -1 | -1 | -1 | -1 | -1 | -1
R89_50RCA-25-5 | 324 | 271.7 | 813 | 631 | 0 | 23 | 116 | 0 | 24.395 | 2.89 | -1 | -1 | -1 | -1 | -1 | -1 | -1 | -1 | -1 | -1 | -1 | -1 | -1
R93_FA10 | 285.3 | 155.33 | 1268 | 634 | 31.7 | 0 | 0 | 0 | 25.84 | 3.49 | -1 | -1 | -1 | -1 | -1 | -1 | -1 | -1 | -1 | -1 | -1 | -1 | -1
R97_3_FA25+SF5 | 388 | 155 | 1016 | 628 | 138 | 28 | 0 | 0 | 73.2 | 5.3 | -1 | 30.2 | -1 | -1 | -1 | -1 | -1 | -1 | -1 | -1 | -1 | -1 | -1
R114_M8 | 180 | 136.8 | 843 | 1257 | 0 | 0 | 180 | 0 | 79.5 | -1 | -1 | -1 | -1 | -1 | -1 | -1 | -1 | -1 | -1 | -1 | -1 | -1 | -1
R71_SCC25 | 201.875 | 190 | 723.9 | 938.7 | 95 | 35.625 | 142.5 | 1.6625 | 37.5 | -1 | -1 | -1 | -1 | -1 | -1 | -1 | -1 | -1 | -1 | -1 | -1 | -1 | -1
R97_2_BS25+FA25 | 228 | 155 | 1073 | 664 | 114 | 0 | 114 | 0 | 53.5 | 4.1 | -1 | 31 | -1 | -1 | -1 | -1 | -1 | -1 | -1 | -1 | -1 | -1 | -1